## Cycle
Cycle (N) | Capacity (mAh)
1 | 484.5723
2 | 1482.4264
3 | 1482.246
4 | 1481.8568
5 | 1481.48
6 | 1481.103
7 | 1480.649
8 | 1480.225
9 | 1479.6896
10 | 1479.188
11 | 1478.6496
12 | 1478.054
13 | 1477.499
14 | 1476.929
15 | 1476.3464
16 | 1475.801
17 | 1475.234
18 | 1474.678
19 | 1474.1008
20 | 1473.562
21 | 1473
22 | 1472.404
23 | 1471.867
24 | 1471.291
25 | 1470.758
26 | 1470.221
27 | 1469.667
28 | 1469.124
29 | 1468.598
30 | 1468.049
31 | 1467.512
32 | 1466.983
33 | 1466.479
34 | 1465.948
35 | 1465.416
36 | 1464.927
37 | 1464.406
38 | 1463.904
39 | 1463.392
40 | 1462.866
41 | 1462.342
42 | 1461.836
43 | 1461.293
44 | 1460.774
45 | 1460.255
46 | 1459.717
47 | 1459.152
48 | 1458.611
49 | 1458.056
50 | 1457.492
51 | 1456.923
52 | 1456.325
53 | 1455.708
54 | 1455.0696
55 | 1454.443
56 | 1453.754
57 | 1453.105
58 | 1452.3856
59 | 1451.641
60 | 1450.899
61 | 1450.104
62 | 1449.267
63 | 1448.402
64 | 1447.5336
65 | 1446.619
66 | 1445.673
67 | 1444.726
68 | 1443.733
69 | 1442.728
70 | 1441.69
71 | 1440.579
72 | 1439.436
73 | 1438.215
74 | 1436.94
75 | 1435.668
76 | 1434.359
77 | 1432.98
78 | 1431.534
79 | 1430.078
80 | 1428.576
81 | 1426.999
82 | 1425.429
83 | 1423.813
84 | 1422.17
85 | 1420.477
86 | 1418.789
87 | 1417.0904
88 | 1415.3528
89 | 1413.576
90 | 1411.754
91 | 1409.954
92 | 1408.097
93 | 1406.21
94 | 1404.319
95 | 1402.3624
96 | 1400.3472
97 | 1398.378
98 | 1396.336
99 | 1394.268
100 | 1392.208
101 | 1390.092
102 | 1387.9224
103 | 1385.785
104 | 1383.6664
105 | 1381.518
106 | 1379.359
107 | 1377.136
108 | 1374.774
109 | 1372.43
110 | 1370.037
111 | 1367.612
112 | 1365.076
113 | 1362.562
114 | 1360.03
115 | 1357.424
116 | 1354.878
117 | 1352.264
118 | 1349.798
119 | 1347.249
120 | 1344.801
121 | 1342.405
122 | 1339.699
123 | 1337.015
124 | 1334.42
125 | 1331.874
126 | 1329.3776
127 | 1326.904
128 | 1324.489
129 | 1322.081
130 | 1319.71
131 | 1317.338
132 | 491.29
133 | 1316.097
134 | 1313.303
135 | 1310.674
136 | 1308.065
137 | 1305.937
138 | 1303.88
139 | 1302.026
140 | 1299.764
141 | 1297.611
142 | 1295.534
143 | 1293.036
144 | 1290.272
145 | 1287.7456
146 | 1285.036
147 | 1282.292
148 | 1279.916
149 | 1277.517
150 | 1275.094
151 | 1272.82
152 | 1270.551
153 | 1268.263
154 | 1266.032
155 | 1263.884
156 | 1261.653
157 | 1259.644
158 | 1257.5328
159 | 1255.52
160 | 1253.554
161 | 1251.63
162 | 1249.7128
163 | 1247.754
164 | 1245.83
165 | 1243.933
166 | 1242.017
167 | 1240.166
168 | 1238.25
169 | 1236.443
170 | 1234.601
171 | 1232.891
172 | 1231.201
173 | 1229.579
174 | 1227.9296
175 | 1226.312
176 | 1224.726
177 | 1223.143
178 | 1221.642
179 | 1220.109
180 | 1218.579
181 | 1216.988
182 | 1215.46
183 | 1213.989
184 | 1212.461
185 | 1210.951
186 | 1209.471
187 | 1208.005
188 | 1206.521
189 | 1205.0896
190 | 1203.578
191 | 1202.116
192 | 1200.651
193 | 1199.259
194 | 1197.779
195 | 1196.278
196 | 1194.83
197 | 1193.377
198 | 1191.92
199 | 1190.5672
200 | 1189.113
201 | 1187.731
202 | 1186.273
203 | 1184.934
204 | 1183.6176
205 | 1182.273
206 | 1180.913
207 | 1179.506
208 | 1178.142
209 | 1176.847
210 | 1175.497
211 | 1174.1568
212 | 1172.823
213 | 1171.527
214 | 1170.192
215 | 1168.933
216 | 1167.656
217 | 1166.377
218 | 1165.1864
219 | 1164.063
220 | 1163.009
221 | 1161.568
222 | 1160.252
223 | 1158.921
224 | 1157.681
225 | 1156.404
226 | 1155.119
227 | 1153.888
228 | 1152.655
229 | 1151.415
230 | 1150.185
231 | 1148.991
232 | 1147.773
233 | 1146.66
234 | 1145.484
235 | 1144.279
236 | 1143.145
237 | 1141.9184
238 | 1140.718
239 | 1139.518
240 | 1138.337
241 | 1137.18
242 | 1136.026
243 | 1134.856
244 | 1133.653
245 | 1132.507
246 | 1131.278
247 | 1130.112
248 | 1128.929
249 | 1127.768
250 | 1126.614
251 | 1125.471
252 | 1124.285
253 | 1122.987
254 | 1121.807
255 | 1120.566
256 | 1119.284
257 | 1118.055
258 | 1116.8176
259 | 1115.651
260 | 1114.399
261 | 1113.174
262 | 1111.976
263 | 1110.786
264 | 1109.668
265 | 1108.468
266 | 1107.339
267 | 1106.123
268 | 1104.9408
269 | 1103.752
270 | 1102.587
271 | 1101.408
272 | 1100.215
273 | 1099.05
274 | 1097.881
275 | 1096.689
276 | 1095.529
277 | 1094.405
278 | 1093.234
279 | 1092.062
280 | 1090.867
281 | 1089.641
282 | 1088.45
283 | 1087.2544
284 | 1086.04
285 | 1084.846
286 | 1083.589
287 | 1082.337
288 | 1081.083
289 | 1079.895
290 | 1078.66
291 | 1077.441
292 | 1076.148