## Cycle
Cycle (N) | Capacity (mAh)
1 | 471.9339
2 | 1493.743
3 | 1493.8064
4 | 1493.255
5 | 1492.711
6 | 1492.105
7 | 1491.391
8 | 1490.681
9 | 1489.98
10 | 1489.246
11 | 1488.566
12 | 1487.835
13 | 1487.146
14 | 1486.44
15 | 1485.738
16 | 1485.0256
17 | 1484.335
18 | 1483.659
19 | 1482.946
20 | 1482.251
21 | 1481.548
22 | 1480.837
23 | 1480.161
24 | 1479.4528
25 | 1478.774
26 | 1478.08
27 | 1477.4064
28 | 1476.7064
29 | 1476.024
30 | 1475.336
31 | 1474.633
32 | 1473.937
33 | 1473.246
34 | 1472.4872
35 | 1471.785
36 | 1471.021
37 | 1470.263
38 | 1469.483
39 | 1468.698
40 | 1467.903
41 | 1467.047
42 | 1466.1856
43 | 1465.288
44 | 1464.3576
45 | 1463.431
46 | 1462.415
47 | 1461.347
48 | 1460.251
49 | 1459.111
50 | 1457.867
51 | 1456.5776
52 | 1455.247
53 | 1453.886
54 | 1452.464
55 | 1450.953
56 | 1449.4144
57 | 1447.751
58 | 1446.105
59 | 1444.346
60 | 1442.508
61 | 1440.624
62 | 1438.634
63 | 1436.613
64 | 1434.4728
65 | 1432.31
66 | 1430.0808
67 | 1427.794
68 | 1425.432
69 | 1422.977
70 | 1420.489
71 | 1417.939
72 | 1415.249
73 | 1412.474
74 | 1409.565
75 | 1406.581
76 | 1403.468
77 | 1400.236
78 | 1396.873
79 | 1393.4576
80 | 1389.844
81 | 1386.068
82 | 1382.276
83 | 1378.538
84 | 1374.763
85 | 1371.008
86 | 1367.218
87 | 1363.368
88 | 1359.703
89 | 1356.14
90 | 1352.717
91 | 1349.315
92 | 1346.04
93 | 1342.8
94 | 1339.602
95 | 1336.4632
96 | 1333.398
97 | 1330.258
98 | 1327.136
99 | 1324.102
100 | 1321.0776
101 | 1318.074
102 | 1315.084
103 | 1312.111
104 | 1309.1792
105 | 1306.2592
106 | 1303.356
107 | 1300.453
108 | 1297.702
109 | 1294.906
110 | 1292.142
111 | 1289.335
112 | 1286.452
113 | 1283.539
114 | 1280.588
115 | 1277.637
116 | 1274.6008
117 | 1271.584
118 | 1268.372
119 | 1265.332
120 | 1262.214
121 | 1259.08
122 | 1255.803
123 | 1252.5504
124 | 1249.323
125 | 1246.137
126 | 1242.966
127 | 1239.741
128 | 1236.632
129 | 1233.495
130 | 1230.413
131 | 1227.311
132 | 1224.303
133 | 1221.218
134 | 1218.04
135 | 1215.101
136 | 1212.166
137 | 1209.27
138 | 1206.426
139 | 1203.735
140 | 1201
141 | 1198.26
142 | 1195.604
143 | 1192.925
144 | 1190.2992
145 | 1187.743
146 | 1185.308
147 | 1182.774
148 | 1180.2576
149 | 1177.791
150 | 1175.362
151 | 1172.902
152 | 1170.448
153 | 1167.9856
154 | 1165.588
155 | 1163.239
156 | 1160.97
157 | 1158.691
158 | 1156.492
159 | 1154.258
160 | 1151.997
161 | 1149.6744
162 | 1147.37
163 | 1145.148
164 | 1142.965
165 | 1140.796
166 | 1138.561
167 | 1136.456
168 | 1134.371
169 | 1132.381
170 | 1130.4024
171 | 1128.513
172 | 1126.657
173 | 1124.769
174 | 1122.886
175 | 1121.072
176 | 1119.2888
177 | 1117.574
178 | 1115.859
179 | 1114.213
180 | 1112.594
181 | 1111.0072
182 | 1109.43
183 | 1107.922
184 | 1106.492
185 | 1105.012
186 | 1103.556
187 | 1102.1256
188 | 1100.743
189 | 1099.366
190 | 1098.039
191 | 1096.694
192 | 1095.459
193 | 1094.104
194 | 1092.812
195 | 1091.518
196 | 1090.211
197 | 1088.786
198 | 1087.464
199 | 1086.133
200 | 1084.79
201 | 1083.405
202 | 1082.032
203 | 1080.637
204 | 1079.231
205 | 1077.881
206 | 1076.48
207 | 1075.149
208 | 1073.713
209 | 1072.363
210 | 1070.925
211 | 1069.511
212 | 1068.105
213 | 1066.684
214 | 1065.258
215 | 1063.842
216 | 1062.44
217 | 1061.0424
218 | 1059.68
219 | 1058.251
220 | 1056.8072
221 | 1055.372
222 | 1053.921
223 | 1052.484
224 | 1051.068
225 | 1049.613
226 | 1048.173
227 | 1046.792
228 | 1045.336
229 | 1043.958
230 | 1042.834
231 | 1041.329
232 | 1039.852
233 | 1038.363
234 | 1036.902
235 | 1035.446
236 | 1034.051
237 | 1032.585
238 | 1031.193
239 | 1029.782
240 | 1028.418
241 | 1026.986
242 | 1025.622
243 | 1024.206
244 | 1022.795
245 | 1021.387
246 | 1019.948
247 | 1018.553
248 | 1017.1576
249 | 1015.783
250 | 1014.418
251 | 1013.012
252 | 1011.616
253 | 1010.233
254 | 1008.8
255 | 1007.402
256 | 1006.051
257 | 1004.647
258 | 1003.322
259 | 1001.978
260 | 1000.656
261 | 999.2254
262 | 997.8643
263 | 996.4553
264 | 995.0553
265 | 993.6579
266 | 992.2641
267 | 990.8865
268 | 989.4932
269 | 988.1205
270 | 986.6868
271 | 985.2607
272 | 983.8274
273 | 982.4223
274 | 980.9776
275 | 979.5828
276 | 978.1441
277 | 976.7382
278 | 975.3689
279 | 973.9451
280 | 972.5276
281 | 971.0991
282 | 969.6343
283 | 968.2245
284 | 966.802
285 | 965.377
286 | 964.0181
287 | 962.6346
288 | 961.19
289 | 959.8093
290 | 958.4364
291 | 956.9951
292 | 955.6316
293 | 954.2244
294 | 952.8436
295 | 951.523
296 | 950.1854
297 | 948.7583
298 | 947.3584
299 | 945.9566
300 | 944.5758
301 | 943.1913
302 | 941.8449
303 | 940.4834
304 | 939.1135
305 | 937.7091
306 | 936.3179
307 | 934.8994
308 | 933.4868
309 | 932.1049
310 | 930.7239
311 | 324.2095