## Cycle
Cycle (N) | Capacity (mAh)
1 | 484.5395
2 | 1488.1896
3 | 1488.051
4 | 1487.905
5 | 1487.6496
6 | 1487.245
7 | 1486.797
8 | 1486.362
9 | 1485.852
10 | 1485.3264
11 | 1484.796
12 | 1484.238
13 | 1483.654
14 | 1483.0656
15 | 1482.468
16 | 1481.863
17 | 1481.233
18 | 1480.645
19 | 1480.015
20 | 1479.444
21 | 1478.84
22 | 1478.245
23 | 1477.664
24 | 1477.041
25 | 1476.473
26 | 1475.895
27 | 1475.319
28 | 1474.774
29 | 1474.214
30 | 1473.652
31 | 1473.088
32 | 1472.541
33 | 1472.02
34 | 1471.476
35 | 1470.964
36 | 1470.432
37 | 1469.899
38 | 1469.366
39 | 1468.851
40 | 1468.339
41 | 1467.807
42 | 1467.293
43 | 1466.738
44 | 1466.205
45 | 1465.658
46 | 1465.129
47 | 1464.607
48 | 1464.063
49 | 1463.485
50 | 1462.917
51 | 1462.324
52 | 1461.732
53 | 1461.134
54 | 1460.485
55 | 1459.821
56 | 1459.1536
57 | 1458.453
58 | 1457.791
59 | 1457.09
60 | 1456.357
61 | 1455.592
62 | 1454.828
63 | 1454.058
64 | 1453.262
65 | 1452.455
66 | 1451.604
67 | 1450.741
68 | 1449.902
69 | 1449.016
70 | 1448.1464
71 | 1447.237
72 | 1446.295
73 | 1445.327
74 | 1444.331
75 | 1443.345
76 | 1442.34
77 | 1441.299
78 | 1440.187
79 | 1439.101
80 | 1437.951
81 | 1436.757
82 | 1435.588
83 | 1434.353
84 | 1433.109
85 | 1431.851
86 | 1430.548
87 | 1429.216
88 | 1427.805
89 | 1426.352
90 | 1424.819
91 | 1423.457
92 | 1421.9968
93 | 1420.463
94 | 1418.928
95 | 1417.405
96 | 1415.896
97 | 1414.373
98 | 1412.884
99 | 1411.422
100 | 1409.919
101 | 1408.442
102 | 1406.88
103 | 1405.388
104 | 1403.8808
105 | 1402.266
106 | 1400.638
107 | 1398.8904
108 | 1397.12
109 | 1395.27
110 | 1393.382
111 | 1391.445
112 | 1389.434
113 | 1387.3968
114 | 1385.304
115 | 1383.177
116 | 1381.046
117 | 1378.89
118 | 1376.775
119 | 1374.618
120 | 1372.494
121 | 1370.2824
122 | 1368.0824
123 | 1365.691
124 | 1363.362
125 | 1361.0936
126 | 1358.817
127 | 1356.567
128 | 1354.325
129 | 1352.125
130 | 1349.915
131 | 1347.683
132 | 1345.404
133 | 1343.299
134 | 1341.172
135 | 1339.037
136 | 1336.963
137 | 1334.7592
138 | 1332.5832
139 | 1330.433
140 | 1328.266
141 | 1326.13
142 | 1323.82
143 | 1321.751
144 | 1319.627
145 | 1317.538
146 | 1315.342
147 | 1313.226
148 | 1311.06
149 | 1308.889
150 | 1306.819
151 | 1304.668
152 | 1302.432
153 | 1300.1904
154 | 1297.972
155 | 1295.802
156 | 1293.611
157 | 1291.502
158 | 1289.468
159 | 1287.414
160 | 1285.529
161 | 1283.581
162 | 1281.623
163 | 1279.769
164 | 1277.931
165 | 1276.139
166 | 1274.409
167 | 1272.661
168 | 1271.0024
169 | 1269.22
170 | 1267.581
171 | 1265.801
172 | 1264.211
173 | 1262.676
174 | 1261.168
175 | 1259.462
176 | 1257.928
177 | 1256.3936
178 | 1254.849
179 | 1253.3328
180 | 1251.819
181 | 1250.3128
182 | 1248.84
183 | 1247.389
184 | 1245.918
185 | 1244.534
186 | 1243.099
187 | 1241.685
188 | 1240.223
189 | 1238.791
190 | 1237.375
191 | 1235.969
192 | 1234.6296
193 | 1233.267
194 | 1231.932
195 | 1230.629
196 | 1229.318
197 | 1227.929
198 | 1226.634
199 | 1225.331
200 | 1224.084
201 | 1222.846
202 | 1221.652
203 | 1220.382
204 | 1219.177
205 | 1217.898
206 | 1216.638
207 | 1215.386
208 | 1214.166
209 | 1212.962
210 | 1211.799
211 | 1210.559
212 | 1209.4
213 | 1208.188
214 | 1207.027
215 | 1205.86
216 | 1204.709
217 | 1203.577
218 | 1202.642
219 | 1201.669
220 | 1200.529
221 | 1199.2904
222 | 1198.079
223 | 1196.859
224 | 1195.705
225 | 1194.604
226 | 1193.536
227 | 1192.508
228 | 1191.498
229 | 1190.4736
230 | 1189.469
231 | 1188.455
232 | 1187.529
233 | 1186.522
234 | 1185.61
235 | 1184.624
236 | 1183.649
237 | 1182.671
238 | 1181.669
239 | 1180.729
240 | 1179.781
241 | 1178.854
242 | 1177.929
243 | 1176.978
244 | 1176.024
245 | 1175.071
246 | 1174.033
247 | 1173.117
248 | 1172.187
249 | 1171.253
250 | 1170.275
251 | 1169.346
252 | 1168.427
253 | 1167.552
254 | 1166.618
255 | 1165.738
256 | 1164.796
257 | 1163.864
258 | 1162.933
259 | 1162.031
260 | 1161.132
261 | 1160.25
262 | 1159.297
263 | 1158.365
264 | 1157.412
265 | 1156.5352
266 | 1155.671
267 | 1154.74
268 | 1153.833
269 | 1152.892
270 | 1151.983
271 | 1151.094
272 | 1150.2
273 | 1149.334
274 | 1148.438
275 | 1147.5304
276 | 1146.634
277 | 1145.757
278 | 1144.861
279 | 1143.997
280 | 1143.065
281 | 1142.153
282 | 1141.262
283 | 1140.402
284 | 1139.5
285 | 1138.658
286 | 1137.729
287 | 1136.827
288 | 1135.983