## Cycle
Cycle (N) | Capacity (mAh)
1 | 447.3268
2 | 1412.1872
3 | 1412.726
4 | 1412.886
5 | 1412.714
6 | 1412.41
7 | 1411.941
8 | 1411.392
9 | 1410.834
10 | 1410.3128
11 | 1409.715
12 | 1409.13
13 | 1408.512
14 | 1407.897
15 | 1407.232
16 | 1406.6064
17 | 1405.981
18 | 1405.343
19 | 1404.69
20 | 1404.0168
21 | 1403.355
22 | 1402.698
23 | 1402.028
24 | 1401.358
25 | 1400.675
26 | 1400.011
27 | 1399.297
28 | 1398.634
29 | 1397.926
30 | 1397.204
31 | 1396.511
32 | 1395.774
33 | 1395.039
34 | 1394.294
35 | 1393.534
36 | 1392.764
37 | 1391.944
38 | 1391.1264
39 | 1390.259
40 | 1389.366
41 | 1388.46
42 | 1387.467
43 | 1386.488
44 | 1385.47
45 | 1384.339
46 | 1383.216
47 | 1382.0368
48 | 1380.785
49 | 1379.445
50 | 1378.083
51 | 1376.625
52 | 1375.096
53 | 1373.527
54 | 1371.874
55 | 1370.199
56 | 1368.414
57 | 1366.6208
58 | 1364.736
59 | 1362.825
60 | 1360.8568
61 | 1358.785
62 | 1356.66
63 | 1354.441
64 | 1352.139
65 | 1349.748
66 | 1347.243
67 | 1344.702
68 | 1342.0576
69 | 1339.384
70 | 1336.211
71 | 1333.271
72 | 1330.178
73 | 1327.037
74 | 1323.783
75 | 1320.406
76 | 1316.907
77 | 1313.281
78 | 1310.793
79 | 1307.115
80 | 1303.56
81 | 1300.175
82 | 1296.905
83 | 1293.686
84 | 1290.491
85 | 1287.327
86 | 1284.162
87 | 1281.063
88 | 1277.909
89 | 1274.808
90 | 1271.784
91 | 1269.086
92 | 1266.172
93 | 1263.29
94 | 1260.407
95 | 1257.579
96 | 1254.714
97 | 1251.9368
98 | 1249.108
99 | 1246.343
100 | 1243.625
101 | 1240.858
102 | 1238.122
103 | 1235.556
104 | 1233.008
105 | 1230.417
106 | 1227.83
107 | 1225.24
108 | 1222.6536
109 | 1220.056
110 | 1217.567
111 | 1214.95
112 | 1212.306
113 | 1209.669
114 | 1207.097
115 | 1204.479
116 | 1201.873
117 | 1199.314
118 | 1196.808
119 | 1194.287
120 | 1191.764
121 | 1189.193
122 | 1186.679
123 | 1184.088
124 | 1181.442
125 | 1178.775
126 | 1176.092
127 | 1173.508
128 | 1170.888
129 | 1168.332
130 | 1165.666
131 | 1163.158
132 | 1160.608
133 | 1157.9712
134 | 1155.284
135 | 1152.654
136 | 1150.001
137 | 1147.427
138 | 1144.796
139 | 1142.163
140 | 1139.5288
141 | 1136.877
142 | 1134.304
143 | 1131.822
144 | 1129.359
145 | 1126.789
146 | 1124.29
147 | 1121.856
148 | 1119.452
149 | 1117.1
150 | 1114.745
151 | 1112.403
152 | 1110.124
153 | 1107.749
154 | 1105.369
155 | 1103.022
156 | 1100.72
157 | 1098.546
158 | 1096.484
159 | 1094.496
160 | 1092.481
161 | 1090.479
162 | 1088.559
163 | 1086.654
164 | 1084.767
165 | 1082.956
166 | 1081.166
167 | 1079.32
168 | 1077.504
169 | 1075.75
170 | 1074.015
171 | 1072.268
172 | 1070.558
173 | 1068.8224
174 | 1067.127
175 | 1065.431
176 | 1063.753
177 | 1062.118
178 | 1060.496
179 | 1058.842
180 | 1057.288
181 | 1055.793
182 | 1054.225
183 | 1052.713
184 | 1051.135
185 | 1049.585
186 | 1048.04
187 | 1046.529
188 | 1044.968
189 | 1043.467
190 | 1041.985
191 | 1040.572
192 | 1039.104
193 | 1037.692
194 | 1036.281
195 | 1034.83
196 | 1033.418
197 | 1032.011
198 | 1030.612
199 | 1029.186
200 | 1027.792
201 | 1026.386
202 | 1024.9648
203 | 1023.588
204 | 1022.188
205 | 1020.786
206 | 1019.414
207 | 1018.019
208 | 1016.6
209 | 1015.218
210 | 1013.813
211 | 1012.419
212 | 1011.015
213 | 1009.606
214 | 1008.21
215 | 1006.795
216 | 1005.391
217 | 1004.016
218 | 1002.6192
219 | 1001.235
220 | 999.8445
221 | 998.4527
222 | 997.0717
223 | 995.6725
224 | 994.3258
225 | 992.9522
226 | 991.6124
227 | 990.2356
228 | 988.8988
229 | 987.5836
230 | 986.2369
231 | 984.8945
232 | 983.578
233 | 982.225
234 | 980.9227
235 | 979.6069
236 | 978.3276
237 | 977.019
238 | 975.7277
239 | 974.4301
240 | 973.1224
241 | 971.8449
242 | 970.5582
243 | 969.2789
244 | 967.9884
245 | 966.7284
246 | 965.4491
247 | 964.1579
248 | 962.8961
249 | 961.6336
250 | 960.3515
251 | 959.0723
252 | 957.8116
253 | 956.5531
254 | 955.2647
255 | 953.9886
256 | 952.7389
257 | 951.434
258 | 950.1767
259 | 948.8681
260 | 947.5925
261 | 945.1308