## Cycle
Cycle (N) | Capacity (mAh)
1 | 463.755
2 | 1463.806
3 | 1463.42
4 | 1463.118
5 | 1462.513
6 | 1461.7768
7 | 1461.128
8 | 1460.397
9 | 1459.69
10 | 1458.99
11 | 1458.228
12 | 1457.429
13 | 1456.699
14 | 1455.952
15 | 1455.197
16 | 1454.436
17 | 1453.733
18 | 1452.95
19 | 1452.254
20 | 1451.514
21 | 1450.787
22 | 1450.095
23 | 1449.367
24 | 1448.649
25 | 1447.962
26 | 1447.268
27 | 1446.621
28 | 1445.921
29 | 1445.232
30 | 1444.5744
31 | 1443.929
32 | 1443.2024
33 | 1442.545
34 | 1441.848
35 | 1441.129
36 | 1440.456
37 | 1439.707
38 | 1438.945
39 | 1438.191
40 | 1437.414
41 | 1436.583
42 | 1435.762
43 | 1434.919
44 | 1434.014
45 | 1433.11
46 | 1432.139
47 | 1431.172
48 | 1430.176
49 | 1429.1
50 | 1427.995
51 | 1426.855
52 | 1425.68
53 | 1424.445
54 | 1423.232
55 | 1421.952
56 | 1420.59
57 | 1419.232
58 | 1417.846
59 | 1416.405
60 | 1414.93
61 | 1413.427
62 | 1411.827
63 | 1410.165
64 | 1408.477
65 | 1406.733
66 | 1404.912
67 | 1403.014
68 | 1401.002
69 | 1398.909
70 | 1396.768
71 | 1394.531
72 | 1392.224
73 | 1389.9096
74 | 1387.507
75 | 1384.942
76 | 1382.705
77 | 1379.967
78 | 1376.84
79 | 1373.671
80 | 1370.332
81 | 1366.929
82 | 1363.414
83 | 1359.833
84 | 1356.26
85 | 1352.853
86 | 1349.549
87 | 1346.326
88 | 1343.135
89 | 1340.018
90 | 1336.997
91 | 1334.032
92 | 1331.225
93 | 1328.498
94 | 1325.813
95 | 1323.1728
96 | 1320.636
97 | 1318.219
98 | 1315.741
99 | 1313.392
100 | 1311.0032
101 | 1308.622
102 | 1306.233
103 | 1303.814
104 | 1301.467
105 | 1299.038
106 | 1296.726
107 | 1294.2976
108 | 1291.908
109 | 1289.489
110 | 1287.046
111 | 1284.613
112 | 1282.2064
113 | 1279.816
114 | 1277.406
115 | 1275.093
116 | 1272.623
117 | 1270.252
118 | 1267.835
119 | 1265.476
120 | 1263.147
121 | 1260.785
122 | 1258.43
123 | 1256.031
124 | 1253.702
125 | 1251.342
126 | 1248.981
127 | 1246.602
128 | 1244.294
129 | 1241.979
130 | 1239.716
131 | 1237.406
132 | 1235.144
133 | 1232.919
134 | 1230.688
135 | 1228.507
136 | 1226.278
137 | 1224.096
138 | 1221.894
139 | 1219.764
140 | 1217.602
141 | 1215.4528
142 | 1213.328
143 | 1211.196
144 | 1209.1432
145 | 1207.061
146 | 1204.9472
147 | 1202.922
148 | 1200.807
149 | 1198.764
150 | 1196.693
151 | 1194.644
152 | 1192.601
153 | 1190.5504
154 | 1188.532
155 | 1186.544
156 | 1184.498
157 | 1182.447
158 | 1180.4136
159 | 1178.363
160 | 1176.346
161 | 1174.315
162 | 1172.256
163 | 1170.266
164 | 1168.225
165 | 1166.249
166 | 1164.249
167 | 1162.233
168 | 1160.217
169 | 1158.252
170 | 1156.249
171 | 1154.305
172 | 1152.348
173 | 1150.395
174 | 1148.518
175 | 1146.57
176 | 1144.665
177 | 1142.742
178 | 1140.819
179 | 1138.971
180 | 1137.11
181 | 1135.203
182 | 1133.332
183 | 1131.543
184 | 1129.7512
185 | 1127.997
186 | 1126.202
187 | 1124.4584
188 | 1122.7
189 | 1120.969
190 | 1119.22
191 | 1117.542
192 | 1115.809
193 | 1114.0824
194 | 1112.45
195 | 1110.752
196 | 1109.094
197 | 1107.476
198 | 1105.852
199 | 1104.169
200 | 1102.356
201 | 1100.725
202 | 1099.108
203 | 1097.489
204 | 1095.899
205 | 1094.285
206 | 1092.734
207 | 1091.088
208 | 1089.528
209 | 1087.933
210 | 1086.3424
211 | 1084.727
212 | 1083.165
213 | 1081.52
214 | 1079.9384
215 | 1078.315
216 | 1076.718
217 | 1075.1344
218 | 1073.532
219 | 1071.923
220 | 1070.308
221 | 1068.714
222 | 1067.075
223 | 1065.428
224 | 1063.861
225 | 1062.2576
226 | 1060.588
227 | 1059.0104
228 | 1057.409
229 | 1055.7736
230 | 1054.187
231 | 1052.5944
232 | 1051.015
233 | 1049.426
234 | 1047.867
235 | 1046.28
236 | 1044.7456
237 | 1043.172
238 | 1041.615
239 | 1040.037
240 | 1038.447
241 | 1036.867
242 | 1035.273
243 | 1033.656
244 | 1032.071
245 | 1030.549
246 | 1028.957
247 | 1027.387
248 | 1023.878