## Cycle
Cycle (N) | Capacity (mAh)
1 | 451.6007
2 | 1419.381
3 | 1419.492
4 | 1419.622
5 | 1419.512
6 | 1419.252
7 | 1418.882
8 | 1418.4576
9 | 1418.008
10 | 1417.52
11 | 1416.985
12 | 1416.438
13 | 1415.8592
14 | 1415.26
15 | 1414.6536
16 | 1414.02
17 | 1413.385
18 | 1412.781
19 | 1412.129
20 | 1411.485
21 | 1410.891
22 | 1410.217
23 | 1409.591
24 | 1408.963
25 | 1408.3424
26 | 1407.721
27 | 1407.104
28 | 1406.467
29 | 1405.853
30 | 1405.206
31 | 1404.546
32 | 1403.919
33 | 1403.293
34 | 1402.642
35 | 1402.038
36 | 1401.355
37 | 1400.736
38 | 1400.058
39 | 1399.435
40 | 1398.737
41 | 1398.044
42 | 1397.344
43 | 1396.641
44 | 1395.9664
45 | 1395.287
46 | 1394.502
47 | 1393.7432
48 | 1392.964
49 | 1392.148
50 | 1391.31
51 | 1390.443
52 | 1389.566
53 | 1388.665
54 | 1387.682
55 | 1386.799
56 | 1385.816
57 | 1384.837
58 | 1383.8024
59 | 1382.7736
60 | 1381.675
61 | 1380.549
62 | 1379.36
63 | 1378.097
64 | 1376.808
65 | 1375.493
66 | 1374.109
67 | 1372.74
68 | 1371.273
69 | 1369.8144
70 | 1368.304
71 | 1366.756
72 | 1365.094
73 | 1363.476
74 | 1361.739
75 | 1359.977
76 | 1358.145
77 | 1356.304
78 | 1354.65
79 | 1352.806
80 | 1350.841
81 | 1348.801
82 | 1346.593
83 | 1344.256
84 | 1341.796
85 | 1339.237
86 | 1336.621
87 | 1333.95
88 | 1331.078
89 | 1328.331
90 | 1325.64
91 | 1322.943
92 | 1320.471
93 | 1317.951
94 | 1315.481
95 | 1313.0872
96 | 1310.758
97 | 1308.453
98 | 1306.146
99 | 1303.924
100 | 1301.666
101 | 1299.426
102 | 1297.1
103 | 1294.83
104 | 1292.4928
105 | 1290.251
106 | 1287.986
107 | 1285.744
108 | 1283.5192
109 | 1281.372
110 | 1279.236
111 | 1277.13
112 | 1275.13
113 | 1273.058
114 | 1271.046
115 | 1269.02
116 | 1267.024
117 | 1265.123
118 | 1263.17
119 | 1261.285
120 | 1259.407
121 | 1257.626
122 | 1255.839
123 | 1254.13
124 | 1252.376
125 | 1250.717
126 | 1249.077
127 | 1247.37
128 | 1245.701
129 | 1244.008
130 | 1242.377
131 | 1240.777
132 | 1239.132
133 | 1237.496
134 | 1235.858
135 | 1234.244
136 | 1232.618
137 | 1230.987
138 | 1229.389
139 | 1227.869
140 | 1226.362
141 | 1224.898
142 | 1223.351
143 | 1221.913
144 | 1220.478
145 | 1219.164
146 | 1217.798
147 | 1216.432
148 | 1215.08
149 | 1213.858
150 | 1212.607
151 | 1211.3408
152 | 1210.0808
153 | 1208.755
154 | 1207.53
155 | 1206.2408
156 | 1204.967
157 | 1203.723
158 | 1202.422
159 | 1201.153
160 | 1199.82
161 | 1198.485
162 | 1197.156
163 | 1195.808
164 | 1194.46
165 | 1193.064
166 | 1191.7368
167 | 1190.379
168 | 1189.018
169 | 1187.688
170 | 1186.408
171 | 1185.11
172 | 1183.796
173 | 1182.529
174 | 1181.253
175 | 1179.991
176 | 1178.716
177 | 1177.43
178 | 1176.156
179 | 1174.886
180 | 1173.584
181 | 1172.282
182 | 1170.956
183 | 1169.681
184 | 1168.354
185 | 1166.988
186 | 1165.6376
187 | 1164.308
188 | 1162.9056
189 | 1161.574
190 | 1160.292
191 | 1159.035
192 | 1157.787
193 | 1156.557
194 | 1155.313
195 | 1154.039
196 | 1152.778
197 | 1151.468
198 | 1150.253
199 | 1149.031
200 | 1147.799
201 | 1146.349
202 | 1145.068
203 | 1143.8848
204 | 1142.597
205 | 1141.386
206 | 1140.142
207 | 1138.856
208 | 1137.628
209 | 1136.414
210 | 1135.192
211 | 1133.996
212 | 1132.774
213 | 1131.624
214 | 1130.488
215 | 1129.29
216 | 1128.111
217 | 1126.922
218 | 1125.722
219 | 1124.524
220 | 1123.352
221 | 1122.218
222 | 1121.013
223 | 1119.823
224 | 1118.706
225 | 1117.483
226 | 1116.257
227 | 1115.061
228 | 1113.84
229 | 1112.656
230 | 1111.476
231 | 1110.282
232 | 1109.115
233 | 1107.891
234 | 1106.6576
235 | 1105.368
236 | 1104.094
237 | 1102.842
238 | 1101.608
239 | 1100.358
240 | 1099.155
241 | 1097.9224
242 | 1096.707
243 | 1095.548
244 | 1094.424
245 | 1093.248
246 | 1092.125