## Cycle
Cycle (N) | Capacity (mAh)
1 | 460.2893
2 | 1430.396
3 | 1425.457
4 | 1420.894
5 | 1416.73
6 | 1412.624
7 | 1408.384
8 | 1403.792
9 | 1398.899
10 | 1393.731
11 | 1388.458
12 | 1383.088
13 | 1377.735
14 | 1372.347
15 | 1367.056
16 | 1361.807
17 | 1356.591
18 | 1351.513
19 | 1346.473
20 | 1341.503
21 | 1336.58
22 | 1331.7096
23 | 1326.902
24 | 1322.164
25 | 1317.501
26 | 1312.862
27 | 1308.301
28 | 1303.762
29 | 1299.257
30 | 1294.729
31 | 1290.13
32 | 1285.516
33 | 1280.878
34 | 1276.166
35 | 1271.422
36 | 1266.579
37 | 1261.64
38 | 1256.652
39 | 1251.605
40 | 1246.507
41 | 1241.273
42 | 1236.035
43 | 1230.719
44 | 1225.324
45 | 1219.828
46 | 1214.183
47 | 1208.386
48 | 1202.4944
49 | 1196.629
50 | 1190.778
51 | 1184.975
52 | 1179.091
53 | 1173.221
54 | 1167.355
55 | 1161.407
56 | 1155.369
57 | 1149.39
58 | 1143.396
59 | 1137.422
60 | 1131.421
61 | 1125.3928
62 | 1119.266
63 | 1113.09
64 | 1106.851
65 | 1100.578
66 | 1094.235
67 | 1087.816
68 | 1081.288
69 | 1074.617
70 | 1067.886
71 | 1061.112
72 | 1054.255
73 | 1047.333
74 | 1040.323
75 | 1033.227
76 | 1026.046
77 | 1018.778
78 | 1011.475
79 | 1004.076
80 | 996.6651
81 | 989.0394
82 | 981.3044
83 | 973.485
84 | 965.6018
85 | 957.522
86 | 949.3203
87 | 940.9212
88 | 932.3687
89 | 923.6881
90 | 914.809
91 | 905.6925
92 | 896.3318
93 | 886.9077
94 | 877.1461
95 | 867.2506
96 | 857.1217
97 | 846.7803
98 | 836.283
99 | 825.6475
100 | 815.3588
101 | 804.953
102 | 794.4491
103 | 783.8009
104 | 772.9864
105 | 762.0988
106 | 18.10348
107 | 0.9325167
108 | 0.7054583
109 | 0.58455
110 | 0.5613556
111 | 0.5414417
112 | 0.5179389
113 | 0.4960111
114 | 0.4656944
115 | 0.4771778
116 | 0.4453861
117 | 0.4277722
118 | 0.4339278
119 | 0.4159972
120 | 0.3996806
121 | 0.3872972
122 | 0.3777944
123 | 0.3673889
124 | 0.3343556
125 | 0.3217389
126 | 0.2470194
127 | 0.2548417
128 | 0.2479333
129 | 0.2426083
130 | 0.2427472
131 | 0.2330917
132 | 0.2261111
133 | 0.2162944
134 | 0.2159083
135 | 0.2117306
136 | 0.2062306
137 | 0.1991806
138 | 0.1969278
139 | 0.1894833
140 | 0.1871833
141 | 0.1778972
142 | 0.1688806
143 | 0.1759694
144 | 0.1666417
145 | 0.1779139
146 | 0.1723528
147 | 0.1610361
148 | 0.1480722
149 | 0.1502306
150 | 0.1391667
151 | 0.1300389
152 | 0.1263611
153 | 0.1424722
154 | 0.1295833
155 | 0.1164056
156 | 0.1119333
157 | 0.1096833
158 | 0.1120111
159 | 0.1263889
160 | 0.1074528
161 | 0.1073889
162 | 0.10085
163 | 0.1093944
164 | 0.09413889
165 | 0.0986
166 | 0.08483611
167 | 0.1135361
168 | 0.08284722
169 | 0.07816111
170 | 0.08892778
171 | 0.09324167
172 | 0.09345
173 | 0.08024167
174 | 0.08444167
175 | 0.08432222
176 | 0.08446944
177 | 0.09543889
178 | 0.08935556
179 | 0.07142222
180 | 0.07362778
181 | 0.07131111
182 | 0.07125
183 | 0.06909722
184 | 0.07958611
185 | 0.06895556
186 | 0.06903056
187 | 0.06676389
188 | 0.06458056
189 | 0.06254722
190 | 0.06459722
191 | 0.05812778
192 | 0.07065
193 | 0.05380278
194 | 0.05158611
195 | 0.05384722
196 | 0.04951667
197 | 0.04746944
198 | 0.04737778
199 | 0.04746389
200 | 0.04542222
201 | 0.04501944
202 | 0.0429
203 | 0.04506389
204 | 0.07465
205 | 0.03425
206 | 0.03203611
207 | 0.03208611
208 | 0.03208056
209 | 0.03425
210 | 0.03220556
211 | 0.03213889
212 | 0.03215
213 | 0.03209167
214 | 0.03199722
215 | 0.030025
216 | 0.03001389
217 | 0.03205833
218 | 0.02991389
219 | 0.03200833
220 | 0.03217778
221 | 0.02778056
222 | 0.03864167
223 | 0.03635556
224 | 0.03878889
225 | 0.03645278
226 | 0.03431667
227 | 0.02993056
228 | 0.02345278
229 | 0.02343056
230 | 0.02340278
231 | 0.02355
232 | 0.02344444
233 | 0.02549722
234 | 0.02347222
235 | 0.02354444
236 | 0.02553056
237 | 0.02558889
238 | 0.02561667
239 | 0.02566111
240 | 0.02772222
241 | 0.04502778
242 | 0.02553889
243 | 0.02340833
244 | 0.02345
245 | 0.02777222
246 | 0.02557222
247 | 0.02563889
248 | 0.02344167
249 | 0.023375
250 | 0.02344722
251 | 0.02563889
252 | 0.02558889
253 | 0.02131944
254 | 0.02346667
255 | 0.02558333
256 | 0.02130833
257 | 0.02130833
258 | 0.02129167
259 | 0.02135278
260 | 0.02124167
261 | 0.02133056
262 | 0.02124722
263 | 0.01920278
264 | 0.02125833
265 | 0.01916389
266 | 0.01925833
267 | 0.01914167
268 | 0.01913056
269 | 0.02123056
270 | 0.02121389
271 | 0.01914444
272 | 0.01912778
273 | 0.02129722
274 | 0.02351667
275 | 0.01919722
276 | 0.01910556
277 | 0.01910556
278 | 0.01909444
279 | 0.01911111
280 | 0.019125
281 | 0.01918056
282 | 0.01697778
283 | 0.01697778
284 | 0.01696667
285 | 0.01695556
286 | 0.01707222
287 | 0.01694444
288 | 0.01904444
289 | 0.01491667
290 | 0.01699444
291 | 0.01705833
292 | 0.01701111
293 | 0.01703889
294 | 0.01696111
295 | 0.01694444
296 | 0.01695
297 | 0.01693889
298 | 0.01914167
299 | 0.01701111
300 | 0.01482778
301 | 0.01276667
302 | 0.01694444
303 | 0.01485
304 | 0.01273056
305 | 0.01484444
306 | 0.01696667
307 | 0.01487222
308 | 0.01276111
309 | 0.01702778
310 | 0.01697222
311 | 0.01275
312 | 0.0149
313 | 0.01488333
314 | 0.01274722
315 | 0.01483333
316 | 0.01491667
317 | 0.01271944
318 | 0.01489444
319 | 0.01269167
320 | 0.01484444
321 | 0