## Cycle
Cycle (N) | Capacity (mAh)
1 | 462.3685
2 | 1436.438
3 | 1431.685
4 | 1427.431
5 | 1423.348
6 | 1419.1968
7 | 1414.7776
8 | 1410.034
9 | 1405.115
10 | 1400.033
11 | 1394.906
12 | 1389.756
13 | 1384.7
14 | 1379.598
15 | 1374.644
16 | 1369.762
17 | 1364.924
18 | 1360.21
19 | 1355.592
20 | 1351.004
21 | 1346.494
22 | 1342.063
23 | 1337.646
24 | 1333.312
25 | 1329.015
26 | 1324.754
27 | 1320.5328
28 | 1316.265
29 | 1311.968
30 | 1307.6896
31 | 1303.327
32 | 1298.979
33 | 1294.587
34 | 1290.161
35 | 1285.714
36 | 1281.251
37 | 1276.749
38 | 1272.24
39 | 1267.7096
40 | 1263.181
41 | 1258.569
42 | 1253.955
43 | 1249.28
44 | 1244.451
45 | 1239.512
46 | 1234.531
47 | 1229.449
48 | 1224.285
49 | 1219.0024
50 | 1213.628
51 | 1208.199
52 | 1202.745
53 | 1197.251
54 | 1191.671
55 | 1186.007
56 | 1180.239
57 | 1174.38
58 | 1168.466
59 | 1162.3224
60 | 1156.125
61 | 1149.696
62 | 1143.048
63 | 1136.214
64 | 1129.306
65 | 1122.143
66 | 1114.851
67 | 1107.31
68 | 1099.52
69 | 1091.628
70 | 1083.645
71 | 1075.52
72 | 1067.256
73 | 1058.8072
74 | 1050.227
75 | 1041.4
76 | 1032.4256
77 | 1023.394
78 | 1014.408
79 | 1005.249
80 | 996.0459
81 | 986.7931
82 | 977.5246
83 | 968.1107
84 | 958.6122
85 | 949.0708
86 | 939.4304
87 | 929.6752
88 | 919.8192
89 | 909.7715
90 | 899.6343
91 | 889.3492
92 | 879.0303
93 | 868.2914
94 | 857.4628
95 | 846.3492
96 | 835.0373
97 | 823.3842
98 | 811.3412
99 | 798.9843
100 | 786.3183
101 | 773.2792
102 | 759.9829
103 | 746.3969
104 | 732.3861
105 | 717.8967
106 | 703.2147
107 | 688.5359
108 | 673.5728
109 | 658.5087
110 | 643.327
111 | 627.9704
112 | 612.445
113 | 596.7397
114 | 580.6064
115 | 564.0078
116 | 547.0761
117 | 529.9477
118 | 512.6013
119 | 495.2258
120 | 477.7481
121 | 460.4077
122 | 443.0711
123 | 425.7645
124 | 408.6044
125 | 391.7471
126 | 375.0064
127 | 358.6938
128 | 342.64
129 | 326.9184
130 | 268.5668