## Cycle
Cycle (N) | Capacity (mAh)
1 | 456.8726
2 | 1461.498
3 | 1458.301
4 | 1454.327
5 | 1450.578
6 | 1446.91
7 | 1443.147
8 | 1439.033
9 | 1434.659
10 | 1429.8928
11 | 1424.899
12 | 1419.796
13 | 1414.604
14 | 1409.41
15 | 1404.229
16 | 1399.078
17 | 1393.954
18 | 1388.942
19 | 1383.953
20 | 1379.016
21 | 1374.145
22 | 1369.303
23 | 1364.482
24 | 1359.795
25 | 1355.132
26 | 1350.5264
27 | 1345.947
28 | 1341.39
29 | 1336.877
30 | 1332.313
31 | 1327.753
32 | 1323.158
33 | 1318.544
34 | 1313.869
35 | 1309.086
36 | 1304.164
37 | 1299.23
38 | 1294.224
39 | 1289.152
40 | 1283.957
41 | 1278.747
42 | 1273.464
43 | 1267.9976
44 | 1262.481
45 | 1256.881
46 | 1251.2
47 | 1245.4504
48 | 1239.573
49 | 1233.583
50 | 1227.359
51 | 1221.068
52 | 1214.528
53 | 1207.771
54 | 1200.904
55 | 1193.7176
56 | 1186.218
57 | 1178.46
58 | 1170.452
59 | 1162.146
60 | 1153.359
61 | 1144.229
62 | 1134.942
63 | 1125.659
64 | 1116.219
65 | 1106.659
66 | 1096.999
67 | 1087.188
68 | 1077.226
69 | 1067.26
70 | 1057.264
71 | 1047.243
72 | 1037.152
73 | 1027.097
74 | 1017.163
75 | 1007.349
76 | 997.6298
77 | 987.9968
78 | 978.5649
79 | 969.1474
80 | 959.9204
81 | 950.7216
82 | 941.7135
83 | 932.7747
84 | 923.8378
85 | 914.8624
86 | 905.9608
87 | 897.1036
88 | 888.1455
89 | 879.1982
90 | 870.3054
91 | 861.2866
92 | 852.3487
93 | 843.2557
94 | 834.337
95 | 825.2148
96 | 816.1492
97 | 807.0004
98 | 797.9076
99 | 788.5852
100 | 779.1591
101 | 769.5367
102 | 759.8964
103 | 750.1452
104 | 740.2376
105 | 731.1383
106 | 721.781
107 | 712.292
108 | 702.5471
109 | 692.5663
110 | 682.3324
111 | 671.8863
112 | 661.2023
113 | 650.3208
114 | 639.0772
115 | 627.6782
116 | 615.8806
117 | 603.9047
118 | 591.7241
119 | 579.3263
120 | 566.8516
121 | 553.8623