## Cycle
Cycle (N) | Capacity (mAh)
1 | 461.6958
2 | 1440.582
3 | 1438.282
4 | 1434.9792
5 | 1431.628
6 | 1428.238
7 | 1424.364
8 | 1420.12
9 | 1415.805
10 | 1411.175
11 | 1406.478
12 | 1401.925
13 | 1397.257
14 | 1392.6032
15 | 1388.138
16 | 1383.642
17 | 1379.204
18 | 1374.886
19 | 1370.613
20 | 1366.409
21 | 1362.251
22 | 1358.131
23 | 1354.139
24 | 1350.201
25 | 1346.208
26 | 1342.3464
27 | 1338.455
28 | 1334.6008
29 | 1330.706
30 | 1326.775
31 | 1322.955
32 | 1319.018
33 | 1314.993
34 | 1310.955
35 | 1306.791
36 | 1302.5776
37 | 1298.218
38 | 1293.778
39 | 1289.413
40 | 1284.829
41 | 1280.057
42 | 1276.042
43 | 1272.213
44 | 1268.16
45 | 1263.87
46 | 1259.461
47 | 1254.88
48 | 1250.211
49 | 1245.296
50 | 1240.405
51 | 1235.239
52 | 1230.075
53 | 1224.7576
54 | 1219.4072
55 | 1214.093
56 | 1208.546
57 | 1202.933
58 | 1197.152
59 | 1191.341
60 | 1185.654
61 | 1179.722
62 | 1173.918
63 | 1167.989
64 | 1162.155
65 | 1156.276
66 | 1150.217
67 | 1144.303
68 | 1138.1984
69 | 1132.247
70 | 1126.234
71 | 1120.2216
72 | 1114.3536
73 | 1108.212
74 | 1102.356
75 | 1096.0864
76 | 1089.928
77 | 1083.561
78 | 1077.0808
79 | 1070.587
80 | 1063.851
81 | 1057.35
82 | 1050.387
83 | 1043.7208
84 | 1036.509
85 | 1029.454
86 | 1022.08
87 | 1014.56
88 | 1006.9224
89 | 999.1276
90 | 991.2119
91 | 983.0084
92 | 974.7289
93 | 966.1369
94 | 957.4947
95 | 948.4262
96 | 939.566
97 | 930.0468
98 | 920.6284
99 | 910.6066
100 | 900.8891
101 | 890.2345
102 | 879.6467
103 | 868.5166
104 | 857.3677
105 | 845.7164
106 | 833.8633
107 | 821.6855
108 | 809.0246
109 | 796.3506
110 | 782.8861
111 | 769.6123
112 | 755.4652
113 | 741.3528
114 | 726.2743
115 | 711.1186
116 | 695.2811