## Cycle
Cycle (N) | Capacity (mAh)
1 | 478.6934
2 | 1478.918
3 | 1477.99
4 | 1476.689
5 | 1475.236
6 | 1473.717
7 | 1472.079
8 | 1470.444
9 | 1468.847
10 | 1467.225
11 | 1465.581
12 | 1463.943
13 | 1462.23
14 | 1460.504
15 | 1458.736
16 | 1456.991
17 | 1455.199
18 | 1453.422
19 | 1451.649
20 | 1449.864
21 | 1448.095
22 | 1446.351
23 | 1444.581
24 | 1442.827
25 | 1441.062
26 | 1439.328
27 | 1437.587
28 | 1435.868
29 | 1434.151
30 | 1432.449
31 | 1430.762
32 | 1429.077
33 | 1427.423
34 | 1425.765
35 | 1424.133
36 | 1422.46
37 | 1420.858
38 | 1419.275
39 | 1417.671
40 | 1416.085
41 | 1414.477
42 | 1412.869
43 | 1411.244
44 | 1409.621
45 | 1407.986
46 | 1406.335
47 | 1404.66
48 | 1402.963
49 | 1401.2608
50 | 1399.533
51 | 1397.817
52 | 1396.079
53 | 1394.332
54 | 1392.5904
55 | 1390.8368
56 | 1389.083
57 | 1387.322
58 | 1385.543
59 | 1383.81
60 | 1382.0232
61 | 1380.23
62 | 1378.422
63 | 1376.606
64 | 1374.756
65 | 1372.858
66 | 1370.881
67 | 1368.881
68 | 1366.81
69 | 1364.652
70 | 1362.412
71 | 1360.015
72 | 1357.483
73 | 1354.77
74 | 1351.946
75 | 1348.99
76 | 1345.952
77 | 1342.837
78 | 1339.618
79 | 1336.231
80 | 1332.685
81 | 1328.993
82 | 1325.163
83 | 1321.2128
84 | 1317.199
85 | 1313.335
86 | 1309.254
87 | 1305.307
88 | 1301.643
89 | 1298.041
90 | 1294.68
91 | 1291.497
92 | 1288.379
93 | 1285.383
94 | 1282.447
95 | 1279.518
96 | 1276.681
97 | 1273.853
98 | 1271.055
99 | 1268.2576
100 | 1265.45
101 | 1262.661
102 | 1259.934
103 | 1257.264
104 | 1254.593
105 | 1251.992
106 | 1249.404
107 | 1246.856
108 | 1244.3304
109 | 1241.797
110 | 1239.303
111 | 1236.8296
112 | 1234.369
113 | 1231.885
114 | 1229.424
115 | 1226.999
116 | 1224.608
117 | 1222.166
118 | 1219.7576
119 | 1217.33
120 | 1214.892
121 | 1212.416
122 | 1209.969
123 | 1207.501
124 | 1205.035
125 | 1202.541
126 | 1200.046
127 | 1197.578
128 | 1195.088
129 | 1192.587
130 | 1190.096
131 | 1187.584
132 | 1185.063
133 | 1182.544
134 | 1179.982
135 | 1177.427
136 | 1174.8544
137 | 1172.245
138 | 1169.629
139 | 1166.988
140 | 1164.373
141 | 1161.708
142 | 1159.032
143 | 1156.315
144 | 1153.544
145 | 1150.7568
146 | 1147.934
147 | 1145.121
148 | 1142.301
149 | 1139.438
150 | 1136.573
151 | 1133.7088
152 | 1130.798
153 | 1127.861
154 | 1124.907
155 | 1121.905
156 | 1118.897
157 | 1115.891
158 | 1112.826
159 | 1109.722
160 | 1106.576
161 | 1103.379
162 | 1100.137
163 | 1096.865