## Cycle
Cycle (N) | Capacity (mAh)
1 | 476.4881
2 | 1486.932
3 | 1485.7008
4 | 1484.092
5 | 1482.424
6 | 1480.8272
7 | 1479.304
8 | 1477.7936
9 | 1476.235
10 | 1474.642
11 | 1472.977
12 | 1471.3024
13 | 1469.534
14 | 1467.781
15 | 1465.992
16 | 1464.237
17 | 1462.498
18 | 1460.772
19 | 1459.075
20 | 1457.412
21 | 1455.784
22 | 1454.176
23 | 1452.628
24 | 1451.1136
25 | 1449.631
26 | 1448.178
27 | 1446.748
28 | 1445.351
29 | 1443.992
30 | 1442.646
31 | 1441.337
32 | 1440.009
33 | 1438.715
34 | 1437.42
35 | 1436.117
36 | 1434.82
37 | 1433.526
38 | 1432.236
39 | 1430.92
40 | 1429.614
41 | 1428.295
42 | 1426.966
43 | 1425.649
44 | 1424.361
45 | 1423.05
46 | 1421.767
47 | 1420.4944
48 | 1419.231
49 | 1417.978
50 | 1416.751
51 | 1415.5192
52 | 1414.317
53 | 1413.134
54 | 1411.948
55 | 1410.767
56 | 1409.627
57 | 1408.449
58 | 1407.307
59 | 1406.188
60 | 1405.0232
61 | 1403.903
62 | 1402.765
63 | 1401.614
64 | 1400.504
65 | 1399.375
66 | 1398.24
67 | 1397.119
68 | 1395.991
69 | 1394.828
70 | 1393.694
71 | 1392.542
72 | 1391.339
73 | 1390.119
74 | 1388.858
75 | 1387.551
76 | 1386.182
77 | 1384.771
78 | 1383.2928
79 | 1381.746
80 | 1380.157
81 | 1378.532
82 | 1376.838
83 | 1375.134
84 | 1373.395
85 | 1371.624
86 | 1369.809
87 | 1367.976
88 | 1366.097
89 | 1364.193
90 | 1362.259
91 | 1360.292
92 | 1358.29
93 | 1356.27
94 | 1354.224
95 | 1352.153
96 | 1350.069
97 | 1347.976
98 | 1345.875
99 | 1343.736
100 | 1341.592
101 | 1339.398
102 | 1337.193
103 | 1334.968
104 | 1332.719
105 | 1330.478
106 | 1328.166
107 | 1325.847
108 | 1323.489
109 | 1321.126
110 | 1318.747
111 | 1316.347
112 | 1313.918
113 | 1311.469
114 | 1309.0208
115 | 1306.539
116 | 1303.962
117 | 1301.395
118 | 1298.832
119 | 1296.243
120 | 1293.618
121 | 1290.924
122 | 1288.208
123 | 1285.441
124 | 1282.687
125 | 1279.913
126 | 1277.162
127 | 1274.431
128 | 1271.722
129 | 1269.037
130 | 1266.405
131 | 1263.811
132 | 1261.225
133 | 1258.602
134 | 1256.006
135 | 1253.406
136 | 1250.775
137 | 1248.164
138 | 1245.523
139 | 1242.897
140 | 1240.242
141 | 1237.587
142 | 1234.9032
143 | 1232.184
144 | 1229.472
145 | 1226.77
146 | 1224.074
147 | 1221.507
148 | 1218.922
149 | 1216.336
150 | 1213.758
151 | 1211.1776
152 | 1208.49
153 | 1205.772
154 | 1203.03
155 | 1200.195
156 | 1197.3072
157 | 1194.421
158 | 1191.607
159 | 1188.804
160 | 1185.974