## Cycle
Cycle (N) | Capacity (mAh)
1 | 477.2905
2 | 1490.512
3 | 1488.939
4 | 1487.068
5 | 1485.007
6 | 1482.879
7 | 1480.859
8 | 1478.801
9 | 1476.699
10 | 1474.607
11 | 1472.428
12 | 1470.257
13 | 1467.969
14 | 1465.735
15 | 1463.374
16 | 1461.085
17 | 1458.801
18 | 1456.512
19 | 1454.226
20 | 1451.953
21 | 1449.679
22 | 1447.431
23 | 1445.218
24 | 1443.048
25 | 1440.875
26 | 1438.722
27 | 1436.612
28 | 1434.514
29 | 1432.472
30 | 1430.419
31 | 1428.401
32 | 1426.404
33 | 1424.458
34 | 1422.5104
35 | 1420.57
36 | 1418.65
37 | 1416.736
38 | 1414.836
39 | 1412.929
40 | 1411.018
41 | 1409.095
42 | 1407.179
43 | 1405.261
44 | 1403.3168
45 | 1401.365
46 | 1399.427
47 | 1397.48
48 | 1395.512
49 | 1393.566
50 | 1391.61
51 | 1389.641
52 | 1387.728
53 | 1385.804
54 | 1383.875
55 | 1381.96
56 | 1379.992
57 | 1378.02
58 | 1375.99
59 | 1373.891
60 | 1371.726
61 | 1369.483
62 | 1367.192
63 | 1364.8728
64 | 1362.5
65 | 1360.134
66 | 1357.728
67 | 1355.304
68 | 1352.8192
69 | 1350.26
70 | 1347.677
71 | 1345.055
72 | 1342.298
73 | 1339.501
74 | 1336.657
75 | 1333.737
76 | 1330.703
77 | 1327.605
78 | 1324.638
79 | 1321.695
80 | 1318.639
81 | 1315.527
82 | 1312.203
83 | 1308.995
84 | 1306
85 | 1303.075
86 | 1300.169
87 | 1297.2864
88 | 1294.426
89 | 1291.632
90 | 1288.872
91 | 1286.084
92 | 1283.358
93 | 1280.6624
94 | 1277.981
95 | 1275.262
96 | 1272.619
97 | 1269.991
98 | 1267.389
99 | 1264.794
100 | 1262.243
101 | 1259.672
102 | 1257.085
103 | 1254.515
104 | 1251.929
105 | 1249.311
106 | 1246.714
107 | 1244.021
108 | 1241.385
109 | 1238.7008
110 | 1236.023
111 | 1233.284
112 | 1230.5856
113 | 1227.909
114 | 1225.174
115 | 1222.413
116 | 1219.634
117 | 1216.835
118 | 1214.027
119 | 1211.14
120 | 1208.265
121 | 1205.3096
122 | 1202.383
123 | 1199.422
124 | 1196.459
125 | 1193.429
126 | 1190.355
127 | 1187.281
128 | 1184.153
129 | 1181.02
130 | 1177.788
131 | 1174.592
132 | 1171.383
133 | 1168.138
134 | 1164.86
135 | 1161.5408
136 | 1158.25
137 | 1154.938
138 | 1151.539
139 | 1148.117
140 | 1144.6864
141 | 1141.198
142 | 1137.62
143 | 1134.04
144 | 1130.453
145 | 1126.716
146 | 1122.944
147 | 1119.144
148 | 1115.335
149 | 1111.433
150 | 1107.494
151 | 1103.514
152 | 1099.579
153 | 1095.579
154 | 1091.516
155 | 1087.345
156 | 1083.153
157 | 1078.929
158 | 1074.651
159 | 1070.359
160 | 1066.022
161 | 1061.593
162 | 1057.16
163 | 1052.69
164 | 1048.081
165 | 555.9835