## Cycle
Cycle (N) | Capacity (mAh)
1 | 481.166
2 | 1490.0136
3 | 1488.739
4 | 1486.745
5 | 1484.505
6 | 1482.157
7 | 1479.828
8 | 1477.419
9 | 1474.888
10 | 1472.26
11 | 1469.519
12 | 1466.747
13 | 1463.933
14 | 1461.136
15 | 1458.349
16 | 1455.619
17 | 1452.908
18 | 1450.252
19 | 1447.6208
20 | 1445.075
21 | 1442.501
22 | 1439.994
23 | 1437.53
24 | 1435.108
25 | 1432.74
26 | 1430.417
27 | 1428.096
28 | 1425.84
29 | 1423.6208
30 | 1421.4
31 | 1419.232
32 | 1417.096
33 | 1414.9672
34 | 1412.811
35 | 1410.672
36 | 1408.498
37 | 1406.328
38 | 1404.156
39 | 1401.976
40 | 1399.735
41 | 1397.48
42 | 1395.19
43 | 1392.8592
44 | 1390.561
45 | 1388.217
46 | 1385.867
47 | 1383.527
48 | 1381.204
49 | 1378.908
50 | 1376.618
51 | 1374.296
52 | 1372.016
53 | 1369.7376
54 | 1367.469
55 | 1365.201
56 | 1362.951
57 | 1360.712
58 | 1358.435
59 | 1356.112
60 | 1353.7592
61 | 1351.318
62 | 1348.777
63 | 1346.182
64 | 1343.487
65 | 1340.723
66 | 1337.911
67 | 1335.0328
68 | 1332.121
69 | 1329.133
70 | 1326.048
71 | 1322.864
72 | 1319.523
73 | 1316.088
74 | 1312.52
75 | 1308.847
76 | 1305.046
77 | 1301.131
78 | 1297.084
79 | 1292.881
80 | 1288.574
81 | 1284.239
82 | 1279.703
83 | 1275.29
84 | 1270.945
85 | 1266.773
86 | 1262.657
87 | 1258.556
88 | 1254.451
89 | 1250.326
90 | 1246.17
91 | 1242.02
92 | 1237.886
93 | 1233.857
94 | 1229.774
95 | 1225.62
96 | 1221.412
97 | 1217.481
98 | 1213.559
99 | 1209.616
100 | 1205.746
101 | 1201.924
102 | 1198.1
103 | 1194.283
104 | 1190.48
105 | 1186.533
106 | 1182.717
107 | 1179.017
108 | 1175.362
109 | 1171.81
110 | 1168.22
111 | 1164.674
112 | 1161.1016
113 | 1157.567
114 | 1154.027
115 | 1150.464
116 | 1146.911
117 | 1143.359
118 | 1139.7648
119 | 1136.18
120 | 1132.585
121 | 1128.9408
122 | 1125.259
123 | 1121.479
124 | 1117.717
125 | 1113.899
126 | 1110.026
127 | 1106.077
128 | 1102.065
129 | 1098.048
130 | 1093.971
131 | 1089.814
132 | 1085.621
133 | 1081.404
134 | 1077.159
135 | 1072.834
136 | 1068.458
137 | 1064.07
138 | 1059.605
139 | 1055.052
140 | 1050.409
141 | 1045.8008
142 | 1041.047
143 | 1036.217
144 | 1031.301
145 | 1026.3576
146 | 1021.318
147 | 1016.197
148 | 1011.02
149 | 1005.7112
150 | 1000.258
151 | 994.7103
152 | 989.0193
153 | 983.2002
154 | 977.2036
155 | 971.0662
156 | 964.8243
157 | 958.4686
158 | 952.0327
159 | 945.4087
160 | 938.6396
161 | 931.7412
162 | 0.001827778
163 | 0.001530556
164 | 0.001388889
165 | 0.001366667
166 | 0.001422222
167 | 0.001366667
168 | 0.001372222
169 | 0.001463889
170 | 0.0014
171 | 0.0014
172 | 0.001411111
173 | 0.001333333
174 | 0.001333333
175 | 0.001355556
176 | 0.001316667
177 | 0.001394444
178 | 0.001366667
179 | 0.001405556
180 | 0.001383333
181 | 0.001355556
182 | 0.001416667
183 | 0.001383333
184 | 0.001388889
185 | 0.001458333
186 | 0.001444444
187 | 0.001333333
188 | 0.001316667
189 | 0.001422222
190 | 0.001361111
191 | 0.001327778
192 | 0.001311111
193 | 0.001366667
194 | 0.0014
195 | 0.001361111
196 | 0.001383333
197 | 0.001333333
198 | 0.0013
199 | 0.001316667
200 | 0.001338889
201 | 0.001338889
202 | 0.001316667
203 | 0.001311111
204 | 0.001366667
205 | 0.0013
206 | 0.001327778
207 | 0.0013
208 | 0.001294444
209 | 0.001283333
210 | 0.001255556
211 | 0.001288889
212 | 0.001225
213 | 0.001272222
214 | 0.001261111
215 | 0.001294444
216 | 0.001294444
217 | 0.001322222
218 | 0.001261111
219 | 0.001255556
220 | 0.001225
221 | 0.001272222
222 | 0.001322222
223 | 0.001355556
224 | 0.001311111
225 | 0.001311111
226 | 0.001244444
227 | 0.001277778
228 | 0.001327778
229 | 0.001266667
230 | 0.001225
231 | 0.001238889
232 | 0.001327778
233 | 0.001208333
234 | 0.001283333
235 | 0.001266667
236 | 0.001225
237 | 0.001225
238 | 0.001255556
239 | 0.001355556
240 | 0.001244444
241 | 0.001272222
242 | 0.001283333
243 | 0.001238889
244 | 0.001305556
245 | 0.001316667
246 | 0.001272222
247 | 0.001202778
248 | 0.001311111
249 | 0.001233333
250 | 0.001175
251 | 0.001213889
252 | 0.001222222
253 | 0.0013
254 | 0.001169444
255 | 0.001255556
256 | 0.00125
257 | 0.001266667
258 | 0.001277778
259 | 0.001316667
260 | 0.00125
261 | 0.001266667
262 | 0.001277778
263 | 0.001186111
264 | 0.001255556
265 | 0.001180556
266 | 0.001186111
267 | 0.001294444
268 | 0.001202778
269 | 0.001222222
270 | 0.001222222
271 | 0.001197222
272 | 0.001222222
273 | 0.001238889
274 | 0.001202778
275 | 0.001272222
276 | 0.001277778
277 | 0.001186111
278 | 0.001266667
279 | 0.001186111
280 | 0.001186111
281 | 0.001272222
282 | 0.001213889
283 | 0.001197222
284 | 0.001233333
285 | 0.001197222