## Cycle
Cycle (N) | Capacity (mAh)
1 | 478.0301
2 | 1500.623
3 | 1499.495
4 | 1497.606
5 | 1495.376
6 | 1493.071
7 | 1490.759
8 | 1488.427
9 | 1485.932
10 | 1483.364
11 | 1480.664
12 | 1477.953
13 | 1475.145
14 | 1472.391
15 | 1469.627
16 | 1466.954
17 | 1464.295
18 | 1461.668
19 | 1459.0664
20 | 1456.501
21 | 1453.9768
22 | 1451.496
23 | 1449.044
24 | 1446.663
25 | 1444.308
26 | 1441.985
27 | 1439.7176
28 | 1437.494
29 | 1435.28
30 | 1433.099
31 | 1430.94
32 | 1428.792
33 | 1426.641
34 | 1424.453
35 | 1422.279
36 | 1420.093
37 | 1417.882
38 | 1415.631
39 | 1413.371
40 | 1411.102
41 | 1408.82
42 | 1406.531
43 | 1404.245
44 | 1401.9528
45 | 1399.658
46 | 1397.378
47 | 1395.103
48 | 1392.842
49 | 1390.578
50 | 1388.366
51 | 1386.141
52 | 1383.925
53 | 1381.696
54 | 1379.424
55 | 1377.115
56 | 1374.772
57 | 1372.399
58 | 1369.972
59 | 1367.513
60 | 1364.961
61 | 1362.216
62 | 1359.346
63 | 1356.51
64 | 1353.831
65 | 1351.184
66 | 1348.622
67 | 1346.056
68 | 1343.577
69 | 1341.122
70 | 1338.7072
71 | 1336.266
72 | 1333.872
73 | 1331.49
74 | 1329.118
75 | 1326.798
76 | 1324.527
77 | 1322.29
78 | 1320.102
79 | 1317.91
80 | 1315.775
81 | 1313.639
82 | 1311.513
83 | 1309.399
84 | 1307.274
85 | 1305.1624
86 | 1303.048
87 | 1300.971
88 | 1298.8872
89 | 1296.835
90 | 1294.727
91 | 1292.621
92 | 1290.518
93 | 1288.381
94 | 1286.2272
95 | 1284.074
96 | 1281.893
97 | 1279.719
98 | 1277.556
99 | 1275.3704
100 | 1273.152
101 | 1270.879
102 | 1268.625
103 | 1266.302
104 | 1263.946
105 | 1261.579
106 | 1259.171
107 | 1256.737
108 | 1254.271
109 | 1251.7744
110 | 1249.215
111 | 1246.7056
112 | 1244.155
113 | 1241.564
114 | 1238.929
115 | 1236.271
116 | 1233.573
117 | 1230.833
118 | 1228.093
119 | 1225.3408
120 | 1222.533
121 | 1219.689
122 | 1216.8224
123 | 1213.96
124 | 1211.058
125 | 1208.095
126 | 1205.1072
127 | 1202.12
128 | 1199.079
129 | 1196.032
130 | 1192.981
131 | 1189.886
132 | 1186.76
133 | 1183.666
134 | 1180.532
135 | 1177.321
136 | 1174.087
137 | 1170.812
138 | 1167.544
139 | 1164.229
140 | 1160.88
141 | 1157.523
142 | 1154.101
143 | 1150.635
144 | 1147.196
145 | 1143.668
146 | 1140.1192
147 | 1136.55
148 | 1132.965
149 | 1129.343
150 | 1125.682
151 | 1121.996
152 | 1118.2824
153 | 1114.553
154 | 1110.718
155 | 1106.874
156 | 1103.032
157 | 1099.12
158 | 1095.2032
159 | 1091.213
160 | 1087.207
161 | 1083.181
162 | 1079.1208
163 | 1074.997
164 | 500.82