## Cycle
Cycle (N) | Capacity (mAh)
1 | 477.0953
2 | 1462.5064
3 | 1460.765
4 | 1458.138
5 | 1455.429
6 | 1452.727
7 | 1449.944
8 | 1447.028
9 | 1443.907
10 | 1440.622
11 | 1437.193
12 | 1433.668
13 | 1430.096
14 | 1426.491
15 | 1422.922
16 | 1419.405
17 | 1415.903
18 | 1412.444
19 | 1409.031
20 | 1405.6776
21 | 1402.3408
22 | 1399.071
23 | 1395.8296
24 | 1392.686
25 | 1389.529
26 | 1386.429
27 | 1383.354
28 | 1380.341
29 | 1377.3504
30 | 1374.366
31 | 1371.415
32 | 1368.482
33 | 1365.536
34 | 1362.612
35 | 1359.6224
36 | 1356.6696
37 | 1353.654
38 | 1350.622
39 | 1347.551
40 | 1344.44
41 | 1341.273
42 | 1338.066
43 | 1334.829
44 | 1331.571
45 | 1328.3304
46 | 1325.053
47 | 1321.717
48 | 1318.34
49 | 1314.92
50 | 1311.434
51 | 1307.8776
52 | 1304.227
53 | 1300.467
54 | 1296.6008
55 | 1292.583
56 | 1288.428
57 | 1284.154
58 | 1279.742
59 | 1275.181
60 | 1270.529
61 | 1265.714
62 | 1260.756
63 | 1255.714
64 | 1250.552
65 | 1245.213
66 | 1239.78
67 | 1234.198
68 | 1228.505
69 | 1222.49
70 | 1216.689
71 | 1211.046
72 | 1205.438
73 | 1199.821
74 | 1194.209
75 | 1188.573
76 | 1183.171
77 | 1178.0032
78 | 1172.998
79 | 1168.0824
80 | 1163.191
81 | 1158.342
82 | 1153.4904
83 | 1148.631
84 | 1143.7344
85 | 1138.82
86 | 1133.92
87 | 1129.037
88 | 1124.227
89 | 1119.449
90 | 1114.734
91 | 1110.068
92 | 1105.372
93 | 1100.575
94 | 1095.85
95 | 1091.062
96 | 1086.263
97 | 1081.486
98 | 1076.703
99 | 1071.922
100 | 1067.198
101 | 1062.518
102 | 1057.781
103 | 1053.066
104 | 1048.34
105 | 1043.616
106 | 1038.836
107 | 1034.049
108 | 1029.313
109 | 1024.515
110 | 1019.715
111 | 1014.863
112 | 1009.9608
113 | 1004.999
114 | 999.9324
115 | 994.8465
116 | 989.629
117 | 984.3563
118 | 979.0831
119 | 973.6653
120 | 968.203
121 | 962.761
122 | 957.1221
123 | 951.3154
124 | 945.4989
125 | 939.5426
126 | 933.494
127 | 927.3773
128 | 921.1202
129 | 914.8029
130 | 908.2919
131 | 901.6668
132 | 894.9793
133 | 888.0577
134 | 880.9652
135 | 873.7204
136 | 866.2516
137 | 858.6316
138 | 850.755
139 | 842.6107
140 | 834.2047
141 | 825.6533
142 | 816.7271
143 | 807.432
144 | 797.748
145 | 787.8309
146 | 777.4139
147 | 766.6598
148 | 755.7204
149 | 0.001147222
150 | 0.0009833333
151 | 0.0008972222
152 | 0.0008916667
153 | 0.0008916667
154 | 0.0008583333
155 | 0.0008583333
156 | 0.0008861111
157 | 0.0008638889
158 | 0.0009305556
159 | 0.0009444444
160 | 0.000875
161 | 0.0009027778
162 | 0.0008972222
163 | 0.0008861111
164 | 0.0008805556
165 | 0.0008694444
166 | 0.0008583333
167 | 0.000875
168 | 0.0009027778
169 | 0.0008527778
170 | 0.0008916667
171 | 0.0009305556
172 | 0.0008583333
173 | 0.0008583333
174 | 0.001616667
175 | 0.0008805556
176 | 0.0008583333
177 | 0.0008805556
178 | 0.000875
179 | 0.0008361111
180 | 0.0008361111
181 | 0.0008638889
182 | 0.0008694444
183 | 0.0008861111
184 | 0.0009083333
185 | 0.0008361111
186 | 0.0009083333
187 | 0.0009083333
188 | 0.0008305556
189 | 0.0008527778
190 | 0.0008305556
191 | 0.0008527778
192 | 0.0008305556
193 | 0.0008583333
194 | 0.000875
195 | 0.0008527778
196 | 0.0008805556
197 | 0.0008805556
198 | 0.0008305556
199 | 0.0008305556
200 | 0.0008583333
201 | 0.0008916667
202 | 0.0008805556
203 | 0.0008527778
204 | 0.0008972222
205 | 0.0008527778
206 | 0.0008861111
207 | 0.000875
208 | 0.0008472222
209 | 0.0008305556
210 | 0.0008361111
211 | 0.0008194444
212 | 0.0008305556
213 | 0.0008305556
214 | 0.0008527778
215 | 0.0008805556
216 | 0.0008694444
217 | 0.0008361111
218 | 0.0008805556
219 | 0.000825
220 | 0.000825
221 | 0.0008361111
222 | 0.0008472222
223 | 0.000825
224 | 0.000875
225 | 0.000825
226 | 0.0008305556
227 | 0.0008305556
228 | 0.0008805556
229 | 0.0008583333
230 | 0.0008583333
231 | 0.000825
232 | 0.0008638889
233 | 0.0008472222
234 | 0.0008305556
235 | 0.0008138889
236 | 0.0008194444
237 | 0.0008305556
238 | 0.0008472222
239 | 0.000875
240 | 0.000825
241 | 0.0008972222
242 | 0.0008194444
243 | 0.0008305556
244 | 0.0008194444
245 | 0.0008194444
246 | 0.0008583333
247 | 0.0008361111
248 | 0.0008694444
249 | 0.0008472222
250 | 0.00155
251 | 0.0008583333
252 | 0.0008305556
253 | 0.0008305556
254 | 0.0008194444
255 | 0.0008194444
256 | 0.0008416667
257 | 0.0008527778
258 | 0.0008305556
259 | 0.0008416667
260 | 0.000825
261 | 0.000825
262 | 0.0008361111
263 | 0.0008916667
264 | 0.0008138889
265 | 0.0008138889
266 | 0.0008361111
267 | 0.0008138889
268 | 0.0008194444
269 | 0.0008305556
270 | 0.0008138889
271 | 0.0008194444
272 | 0.0008694444
273 | 0.0008416667
274 | 0.0008194444
275 | 0.000825
276 | 0.0008027778
277 | 0.0008638889
278 | 0.0008305556
279 | 0.0008138889
280 | 0.0008194444
281 | 0.0008972222
282 | 0.0008138889
283 | 0.000875
284 | 0.0008138889
285 | 0.0008083333
286 | 0.0008638889
287 | 0.0008083333
288 | 0.0008194444
289 | 0.0008305556
290 | 0.0008527778
291 | 0.0008194444
292 | 0.0008583333
293 | 0.0008472222
294 | 0.0008361111
295 | 0.0008138889
296 | 0.0008472222
297 | 0.0008694444
298 | 0.0008194444
299 | 0.0008194444
300 | 0.0008583333
301 | 0.0008194444
302 | 0.000825
303 | 0.0008083333
304 | 0.000825
305 | 0.0008083333
306 | 0.0008194444
307 | 0.000825
308 | 0.0008138889
309 | 0.0008361111
310 | 0.000825
311 | 0.0007805556
312 | 0.0008527778
313 | 0.0008305556
314 | 0.000825
315 | 0.0007861111
316 | 0.0008138889
317 | 0.0008083333
318 | 0.0008027778
319 | 0.0008694444
320 | 0.000825
321 | 0.0008083333
322 | 0.0008083333
323 | 0.000825
324 | 0.0008138889
325 | 0.0007861111
326 | 0.0008138889
327 | 0.0007861111
328 | 0.0007861111
329 | 0.0008138889
330 | 0.0008194444
331 | 0.0008027778
332 | 0.0008083333
333 | 0.0008194444
334 | 0.0008027778
335 | 0.0007916667
336 | 0.0007916667
337 | 0.000825
338 | 0.0008361111
339 | 0.0008027778
340 | 0.0008305556
341 | 0.0007972222
342 | 0.0007805556
343 | 0.0008138889
344 | 0.0007861111
345 | 0.0007972222
346 | 0.0008194444
347 | 0.0007805556
348 | 0.0008361111
349 | 0.0007861111
350 | 0.0008027778
351 | 0.0007861111
352 | 0.0008027778
353 | 0.0007916667
354 | 0.0007805556
355 | 0.0007916667
356 | 0.0007861111
357 | 0.000775
358 | 0.0007861111
359 | 0.0007916667
360 | 0.0007805556
361 | 0.0008305556
362 | 0.0008027778
363 | 0.0007694444
364 | 0.0007805556
365 | 0.0008472222
366 | 0.0008083333
367 | 0.000775
368 | 0.000775
369 | 0.000775
370 | 0.000825
371 | 0.0007916667
372 | 0.0007861111
373 | 0.0007972222
374 | 0.0008027778
375 | 0.0007694444
376 | 0.000825
377 | 0.0008083333
378 | 0.000825
379 | 0.0007805556
380 | 0.0008416667
381 | 0.0007583333
382 | 0.0008027778
383 | 0.0007916667
384 | 0.0007861111
385 | 0.0008083333
386 | 0.0007583333
387 | 0.0007805556
388 | 0.0007694444
389 | 0.0008305556
390 | 0.0008194444
391 | 0.0007805556
392 | 0.000775
393 | 0.000775
394 | 0.0007805556
395 | 0.0007805556
396 | 0.0007694444
397 | 0.0007916667
398 | 0.0008305556
399 | 0.000775
400 | 0.0007916667
401 | 0.0008194444
402 | 0.0007694444
403 | 0.0007861111
404 | 0.0007694444
405 | 0.000825
406 | 0.0007861111
407 | 0.0007694444
408 | 0.000825
409 | 0.0008416667
410 | 0.0007694444
411 | 0.0007916667
412 | 0.0007916667
413 | 0.0007861111
414 | 0.0008194444
415 | 0.000775
416 | 0.000775
417 | 0.0007805556
418 | 0.000825
419 | 0.0007694444
420 | 0.0008194444
421 | 0.0008083333
422 | 0.0008194444
423 | 0.0007861111
424 | 0.0008472222
425 | 0.0008138889
426 | 0.0007916667
427 | 0.0007861111
428 | 0.0007805556
429 | 0.0007805556
430 | 0.0007916667
431 | 0.0007972222
432 | 0.0008583333
433 | 0.0007805556
434 | 0.0008583333
435 | 0.0007861111
436 | 0.0007916667
437 | 0.0007694444
438 | 0.0008027778
439 | 0.000775
440 | 0.0008083333
441 | 0.0008472222
442 | 0.0008305556
443 | 0.0007916667
444 | 0.0007805556
445 | 0.0007972222
446 | 0.0007972222
447 | 0.0007638889
448 | 0.0007805556
449 | 0.0008027778
450 | 0.000775
451 | 0.0007916667
452 | 0.0008083333
453 | 0.0008305556
454 | 0.0007861111
455 | 0.000775
456 | 0.0008083333
457 | 0.0007694444
458 | 0.0007972222
459 | 0.0007861111
460 | 0.000825
461 | 0.000775
462 | 0.0007805556
463 | 0.000775
464 | 0.0008583333
465 | 0.000775
466 | 0.0008027778
467 | 0.0008305556
468 | 0.0008305556
469 | 0.0008194444
470 | 0.001425
471 | 0.0007638889
472 | 0.0007916667
473 | 0.0007861111
474 | 0.0007583333