## Cycle
Cycle (N) | Capacity (mAh)
1 | 479.7488
2 | 1467.111
3 | 1464.223
4 | 1461.8024
5 | 1459.512
6 | 1457.338
7 | 1455.09
8 | 1452.742
9 | 1450.381
10 | 1447.95
11 | 1445.442
12 | 1442.838
13 | 1440.312
14 | 1437.564
15 | 1434.926
16 | 1432.291
17 | 1429.6392
18 | 1427.055
19 | 1424.442
20 | 1421.898
21 | 1419.338
22 | 1416.758
23 | 1414.2256
24 | 1411.669
25 | 1409.19
26 | 1406.723
27 | 1404.272
28 | 1401.86
29 | 1399.484
30 | 1397.118
31 | 1394.747
32 | 1392.388
33 | 1390.014
34 | 1387.674
35 | 1385.292
36 | 1382.888
37 | 1380.448
38 | 1377.981
39 | 1375.419
40 | 1372.875
41 | 1370.268
42 | 1367.607
43 | 1364.785
44 | 1361.97
45 | 1359.069
46 | 1356.085
47 | 1353.085
48 | 1349.962
49 | 1346.742
50 | 1343.432
51 | 1339.945
52 | 1336.348
53 | 1332.632
54 | 1328.829
55 | 1324.8264
56 | 1320.682
57 | 1316.32
58 | 1311.666
59 | 1306.796
60 | 1301.852
61 | 1296.851
62 | 1291.539
63 | 1285.945
64 | 1280.256
65 | 1274.615
66 | 1268.778
67 | 1262.953
68 | 1257.297
69 | 1251.482
70 | 1245.609
71 | 1239.521
72 | 1233.285
73 | 1227.0968
74 | 1220.971
75 | 1214.7368
76 | 1208.624
77 | 1202.486
78 | 1196.381
79 | 1190.315
80 | 1184.309
81 | 1178.172
82 | 1171.909
83 | 1165.5872
84 | 1159.1808
85 | 1152.717
86 | 1146.3496
87 | 1139.948
88 | 1133.5856
89 | 1127.283
90 | 1120.981
91 | 1114.66
92 | 1108.304
93 | 1102.268
94 | 1096.402
95 | 1090.581
96 | 1084.8024
97 | 1079.116
98 | 1073.476
99 | 1067.901
100 | 1062.413
101 | 1056.855
102 | 1051.412
103 | 1045.984
104 | 1040.544
105 | 1035.0896
106 | 1029.659
107 | 1024.059
108 | 1018.532
109 | 1012.92
110 | 1007.454
111 | 1002.129
112 | 996.577
113 | 990.8668
114 | 984.9708
115 | 979.0251
116 | 972.9904
117 | 967.0076
118 | 960.798
119 | 954.5586
120 | 948.0882
121 | 941.9315
122 | 935.7737
123 | 929.5316
124 | 923.3866
125 | 917.0426
126 | 910.6805
127 | 904.1313
128 | 897.5091
129 | 890.7998
130 | 884.0246
131 | 877.2652
132 | 870.4596
133 | 863.5359
134 | 856.6222
135 | 849.4212
136 | 842.1129
137 | 834.5641
138 | 826.9719
139 | 819.0876
140 | 811.1764
141 | 803.1907
142 | 795.0968
143 | 786.5953
144 | 777.8946
145 | 769.1431
146 | 760.2225
147 | 751.3431
148 | 742.5215
149 | 733.4544
150 | 724.02
151 | 714.455
152 | 705.1865
153 | 696.0506
154 | 686.7526
155 | 677.0493
156 | 667.0114
157 | 656.7444
158 | 646.6837
159 | 636.5592
160 | 625.8544
161 | 615.0971
162 | 604.0663
163 | 593.1814
164 | 582.0394
165 | 570.6866
166 | 559.0795
167 | 547.6356
168 | 535.7269
169 | 523.9561
170 | 511.8835
171 | 499.8953
172 | 487.5419
173 | 475.1888
174 | 463.0123
175 | 450.4752
176 | 437.8623
177 | 425.4264
178 | 412.808
179 | 399.9843
180 | 387.3632
181 | 374.6013
182 | 361.6821
183 | 349.1153
184 | 336.4048
185 | 323.7349
186 | 311.1568
187 | 298.6343
188 | 286.4614
189 | 274.1994
190 | 262.4366
191 | 250.627
192 | 239.3069
193 | 228.053
194 | 217.2562
195 | 206.6325
196 | 196.4643
197 | 186.4886
198 | 177.0911
199 | 167.8962
200 | 159.1874
201 | 150.9453
202 | 142.986
203 | 135.5763
204 | 128.424
205 | 121.7315
206 | 115.4822
207 | 109.4812
208 | 103.9074
209 | 98.6729
210 | 93.66631
211 | 89.04159
212 | 84.74978
213 | 80.68112
214 | 76.89571
215 | 73.45079
216 | 70.16148
217 | 67.15221
218 | 64.51015
219 | 61.95258
220 | 59.64144
221 | 57.61779
222 | 55.87371
223 | 54.21203
224 | 52.72525
225 | 51.49634
226 | 50.41921
227 | 49.37515
228 | 48.47006
229 | 47.75815
230 | 47.03589
231 | 46.42224
232 | 45.88502
233 | 45.45236
234 | 44.98355
235 | 44.52995
236 | 44.15194
237 | 43.87862
238 | 43.54458
239 | 43.22755
240 | 42.93333
241 | 42.73651
242 | 42.47845
243 | 42.25843
244 | 42.04276
245 | 41.87441
246 | 41.66368
247 | 41.45435
248 | 41.30048
249 | 41.19045
250 | 40.99717
251 | 40.8502
252 | 40.72156
253 | 40.61991
254 | 40.48742
255 | 40.33211
256 | 40.18851
257 | 40.11743
258 | 39.97857
259 | 39.83954
260 | 39.74737
261 | 39.66705
262 | 39.53487
263 | 39.40628
264 | 39.31069
265 | 39.255075
266 | 39.15262
267 | 39.04806
268 | 38.98172
269 | 38.91356
270 | 38.79869
271 | 38.69316
272 | 38.64895
273 | 38.566775