## Cycle
Cycle (N) | Capacity (mAh)
1 | 482.6624
2 | 1476.669
3 | 1475.255
4 | 1473.142
5 | 1471.205
6 | 1469.282
7 | 1467.483
8 | 1465.572
9 | 1463.624
10 | 1461.6208
11 | 1459.545
12 | 1457.475
13 | 1455.347
14 | 1453.21
15 | 1451.064
16 | 1448.885
17 | 1446.7632
18 | 1444.623
19 | 1442.502
20 | 1440.364
21 | 1438.291
22 | 1436.214
23 | 1434.149
24 | 1432.09
25 | 1430.069
26 | 1428.062
27 | 1425.985
28 | 1423.983
29 | 1421.968
30 | 1419.952
31 | 1417.885
32 | 1415.823
33 | 1413.767
34 | 1411.653
35 | 1409.535
36 | 1407.384
37 | 1405.134
38 | 1402.868
39 | 1400.596
40 | 1398.272
41 | 1395.902
42 | 1393.459
43 | 1391.018
44 | 1388.508
45 | 1386.002
46 | 1383.429
47 | 1380.798
48 | 1378.099
49 | 1375.327
50 | 1372.489
51 | 1369.567
52 | 1366.547
53 | 1363.445
54 | 1360.258
55 | 1356.908
56 | 1353.427
57 | 1349.678
58 | 1345.785
59 | 1341.577
60 | 1337.1296
61 | 1332.449
62 | 1327.555
63 | 1322.361
64 | 1316.825
65 | 1311.8656
66 | 1307.2376
67 | 1302.741
68 | 1298.349
69 | 1293.934
70 | 1289.454
71 | 1284.925
72 | 1280.436
73 | 1276.017
74 | 1271.589
75 | 1267.201
76 | 1262.888
77 | 1258.599
78 | 1254.363
79 | 1250.177
80 | 1245.982
81 | 1241.811
82 | 1237.6592
83 | 1233.514
84 | 1229.339
85 | 1225.257
86 | 1221.129
87 | 1217.099
88 | 1213.147
89 | 1209.18
90 | 1205.196
91 | 1201.185
92 | 1197.102
93 | 1192.942
94 | 1188.826
95 | 1184.86
96 | 1181.029
97 | 1177.202
98 | 1173.383
99 | 1169.584
100 | 1165.768
101 | 1161.991
102 | 1158.1896
103 | 1154.371
104 | 1150.488
105 | 1146.558
106 | 1142.5976
107 | 1138.652
108 | 1134.732
109 | 1130.739
110 | 1126.7472
111 | 1122.747
112 | 1118.652
113 | 1114.568
114 | 1110.456
115 | 1106.249
116 | 1102.07
117 | 1097.848
118 | 1093.566
119 | 1089.296
120 | 1084.937
121 | 1080.434
122 | 1075.955
123 | 1071.555
124 | 1067.149
125 | 1062.718
126 | 1058.208
127 | 1053.734
128 | 1049.187
129 | 1044.55
130 | 1039.796
131 | 1035.068
132 | 1030.304
133 | 1025.484
134 | 1020.639
135 | 1015.762
136 | 1010.868
137 | 1005.856
138 | 1000.795
139 | 995.5945
140 | 990.392
141 | 985.1808
142 | 979.8148
143 | 974.3822
144 | 968.8152
145 | 963.1016
146 | 957.3068
147 | 951.376
148 | 945.3398
149 | 939.128
150 | 932.7632
151 | 926.2954
152 | 919.6166
153 | 912.8467
154 | 905.8771
155 | 898.8064
156 | 891.6372
157 | 884.2132
158 | 876.6364
159 | 868.91
160 | 861.0269
161 | 853.0078
162 | 844.6909
163 | 836.2085
164 | 827.4659
165 | 818.5173
166 | 809.2532
167 | 799.6353
168 | 789.8948
169 | 779.8695
170 | 769.7958
171 | 0.4344222
172 | 0.05666667
173 | 0.01285278
174 | 0.004219444
175 | 0.004086111
176 | 0.004052778
177 | 0.004063889
178 | 0.002069444
179 | 0.002025
180 | 0.002058333
181 | 0.002069444
182 | 0.002013889
183 | 0.002069444
184 | 0.004041667
185 | 0.002013889
186 | 0.002036111
187 | 0.002025
188 | 0.002013889
189 | 0.004030556
190 | 0.004052778
191 | 0.002002778
192 | 0.002058333
193 | 0.004030556
194 | 0.002036111
195 | 0.002069444
196 | 0.002002778
197 | 0.002047222
198 | 0.002013889
199 | 0.002002778
200 | 0.002013889
201 | 0.004019444
202 | 0.002036111
203 | 0.002058333
204 | 0.002047222
205 | 0.002069444
206 | 0.002080556
207 | 0.002058333
208 | 0.002058333
209 | 0.002002778
210 | 0.002080556
211 | 0.002069444
212 | 0.002047222
213 | 0.001980556
214 | 0.002025
215 | 0.003986111
216 | 0.002047222
217 | 0.002002778
218 | 0.002069444
219 | 0.002002778
220 | 0.001991667
221 | 0.001969444
222 | 0.001969444
223 | 0.001969444
224 | 0.003986111
225 | 0.002036111
226 | 0.002002778
227 | 0.002013889
228 | 0.002025
229 | 0.001991667
230 | 0.001969444
231 | 0.002025
232 | 0.002047222
233 | 0.002025
234 | 0.001980556
235 | 0.002047222
236 | 0.001969444
237 | 0.001969444
238 | 0.002002778
239 | 0.002002778
240 | 0.002002778
241 | 0.002013889
242 | 0.001991667
243 | 0.002013889
244 | 0.001980556
245 | 0.002058333
246 | 0.001969444
247 | 0.001947222
248 | 0.002013889
249 | 0.002069444
250 | 0.002036111
251 | 0.001980556
252 | 0.001969444
253 | 0.002069444
254 | 0.001947222
255 | 0.001969444
256 | 0.001980556
257 | 0.001958333
258 | 0.001980556
259 | 0.003719444
260 | 0.002047222
261 | 0.001958333
262 | 0.002036111
263 | 0.001969444
264 | 0.001947222
265 | 0.001969444
266 | 0.001947222
267 | 0.001980556
268 | 0.001936111
269 | 0.002025
270 | 0.001969444
271 | 0.001925
272 | 0.001969444
273 | 0.002025
274 | 0.001969444
275 | 0.001969444
276 | 0.001969444
277 | 0.002025
278 | 0.001947222
279 | 0.002013889
280 | 0.001936111
281 | 0.001980556
282 | 0.002058333
283 | 0.001958333
284 | 0.001991667
285 | 0.001947222
286 | 0.001969444
287 | 0.002002778
288 | 0.001969444
289 | 0.001902778
290 | 0.001947222
291 | 0.002036111
292 | 0.002036111
293 | 0.001991667
294 | 0.001958333
295 | 0.001958333
296 | 0.001936111
297 | 0.002002778
298 | 0.002013889
299 | 0.002013889
300 | 0.001969444
301 | 0.002002778
302 | 0.002036111
303 | 0.001969444
304 | 0.001913889
305 | 0.001969444
306 | 0.002002778
307 | 0.002025
308 | 0.001936111
309 | 0.002025
310 | 0.001969444
311 | 0.002036111
312 | 0.001980556
313 | 0.001980556
314 | 0.002036111
315 | 0.002013889
316 | 0.002002778
317 | 0.002036111
318 | 0.001969444
319 | 0.001980556
320 | 0.001969444
321 | 0.002025
322 | 0.002002778
323 | 0.002002778
324 | 0.003997222
325 | 0.002080556
326 | 0.002036111
327 | 0.002013889
328 | 0.002025
329 | 0.002025
330 | 0.002002778
331 | 0.002047222
332 | 0.002002778
333 | 0.002002778
334 | 0.003975
335 | 0.002013889
336 | 0.001991667
337 | 0.001947222
338 | 0.002013889
339 | 0.002013889
340 | 0.002025
341 | 0.002025
342 | 0.001991667
343 | 0.002036111
344 | 0.001980556
345 | 0.001958333
346 | 0.002013889
347 | 0.002002778
348 | 0.001991667
349 | 0.002013889
350 | 0.002047222
351 | 0.002002778
352 | 0.003963889
353 | 0.002025
354 | 0.001991667
355 | 0.001958333
356 | 0.002025
357 | 0.001947222
358 | 0.002002778
359 | 0.001969444
360 | 0.001980556
361 | 0.001936111
362 | 0.002036111
363 | 0.001947222
364 | 0.001991667
365 | 0.002058333
366 | 0.001958333
367 | 0.002002778
368 | 0.001980556
369 | 0.001980556
370 | 0.001969444
371 | 0.001980556
372 | 0.001969444
373 | 0.001947222
374 | 0.001947222
375 | 0.001947222
376 | 0.001980556
377 | 0.001969444
378 | 0.001936111
379 | 0.001991667
380 | 0.002002778
381 | 0.001980556
382 | 0.001991667
383 | 0.002002778
384 | 0.001991667
385 | 0.001958333
386 | 0.001991667
387 | 0.002025
388 | 0.001991667
389 | 0.002013889
390 | 0.001947222
391 | 0.002025
392 | 0.002047222
393 | 0.001947222
394 | 0.001958333
395 | 0.001936111
396 | 0.002013889
397 | 0.002013889
398 | 0.002058333
399 | 0.002025
400 | 0.002025
401 | 0.002013889
402 | 0.002013889
403 | 0.001936111
404 | 0.002013889
405 | 0.001958333
406 | 0.001958333
407 | 0.001958333
408 | 0.001969444
409 | 0.001925
410 | 0.001947222
411 | 0.001947222
412 | 0.002047222
413 | 0.001925
414 | 0.001969444
415 | 0.002013889
416 | 0.001936111
417 | 0.001980556
418 | 0.001925
419 | 0.001913889
420 | 0.001980556
421 | 0.002002778
422 | 0.001947222
423 | 0.001925
424 | 0.002036111
425 | 0.001958333
426 | 0.002025
427 | 0.001947222
428 | 0.002002778
429 | 0.001913889
430 | 0.001936111
431 | 0.001991667
432 | 0.001947222
433 | 0.002013889
434 | 0.001980556
435 | 0.001991667
436 | 0.001925
437 | 0.002013889
438 | 0.001936111
439 | 0.001969444
440 | 0.001991667
441 | 0.001969444
442 | 0.002013889
443 | 0.001969444
444 | 0.001969444
445 | 0.001936111
446 | 0.001936111
447 | 0.001991667
448 | 0.001980556
449 | 0.001913889
450 | 0.001936111
451 | 0.001958333
452 | 0.001936111
453 | 0.002002778
454 | 0.001980556
455 | 0.001880556
456 | 0.001880556
457 | 0.001891667
458 | 0.001991667
459 | 0.001958333
460 | 0.001891667
461 | 0.001880556
462 | 0.001869444
463 | 0.001880556
464 | 0.001847222
465 | 0.001847222
466 | 0.001891667
467 | 0.001958333
468 | 0.001791667
469 | 0.001902778
470 | 0.001913889
471 | 0.001869444
472 | 0.001958333
473 | 0.001891667
474 | 0.001913889
475 | 0.001913889
476 | 0.001925
477 | 0.001891667
478 | 0.001880556
479 | 0.001902778
480 | 0.001925
481 | 0.001902778
482 | 0.001847222
483 | 0.001880556
484 | 0.001980556
485 | 0.001836111
486 | 0.001869444
487 | 0.001880556
488 | 0.001936111
489 | 0.001880556
490 | 0