## Cycle
Cycle (N) | Capacity (mAh)
1 | 477.5084
2 | 1489.706
3 | 1488.7128
4 | 1486.872
5 | 1485.359
6 | 1484.142
7 | 1483.145
8 | 1481.96
9 | 1480.688
10 | 1479.384
11 | 1478.0176
12 | 1476.6224
13 | 1475.164
14 | 1473.683
15 | 1472.245
16 | 1470.749
17 | 1469.323
18 | 1467.881
19 | 1466.516
20 | 1465.134
21 | 1463.773
22 | 1462.464
23 | 1461.21
24 | 1459.968
25 | 1458.758
26 | 1457.6136
27 | 1456.432
28 | 1455.319
29 | 1454.211
30 | 1453.0896
31 | 1452.017
32 | 1450.9408
33 | 1449.835
34 | 1448.774
35 | 1447.724
36 | 1446.692
37 | 1445.612
38 | 1444.518
39 | 1443.42
40 | 1442.308
41 | 1441.2096
42 | 1440.099
43 | 1438.918
44 | 1437.747
45 | 1436.576
46 | 1435.413
47 | 1434.209
48 | 1433.006
49 | 1431.809
50 | 1430.599
51 | 1429.396
52 | 1428.169
53 | 1426.965
54 | 1425.732
55 | 1424.484
56 | 1423.24
57 | 1421.987
58 | 1420.787
59 | 1419.465
60 | 1418.184
61 | 1416.8776
62 | 1415.514
63 | 1414.1408
64 | 1412.707
65 | 1411.27
66 | 1409.717
67 | 1408.2
68 | 1406.664
69 | 1405.051
70 | 1403.431
71 | 1401.768
72 | 1400.082
73 | 1398.3832
74 | 1396.67
75 | 1394.935
76 | 1393.184
77 | 1391.432
78 | 1389.6576
79 | 1387.885
80 | 1386.085
81 | 1384.307
82 | 1382.455
83 | 1380.564
84 | 1378.631
85 | 1376.565
86 | 1374.415
87 | 1372.142
88 | 1369.805
89 | 1367.404
90 | 1364.91
91 | 1362.282
92 | 1359.486
93 | 1356.56
94 | 1353.457
95 | 1350.201
96 | 1346.764
97 | 1343.242
98 | 1339.675
99 | 1335.9728
100 | 1332.214
101 | 1328.4136
102 | 1324.5168
103 | 1320.5728
104 | 1316.551
105 | 1312.404
106 | 1308.303
107 | 1304.219
108 | 1300.266
109 | 1296.2776
110 | 1292.399
111 | 1288.511
112 | 1284.539
113 | 1280.702
114 | 1276.923
115 | 1273.301
116 | 1269.546
117 | 1266.01
118 | 1262.54
119 | 1259.234
120 | 1255.9
121 | 1252.599
122 | 1249.291
123 | 1246.088
124 | 1242.856
125 | 1239.6104
126 | 1236.469
127 | 1233.368
128 | 1230.3992
129 | 1227.533
130 | 1224.749
131 | 1221.958
132 | 1219.258
133 | 1216.508
134 | 1213.84
135 | 1211.236
136 | 1208.607
137 | 1205.985
138 | 1203.351
139 | 1200.813
140 | 1198.242
141 | 1195.659
142 | 1193.074
143 | 1190.437
144 | 1187.932
145 | 1185.305
146 | 1182.705
147 | 1180.001
148 | 1177.381
149 | 1174.732
150 | 1172.0824
151 | 1169.355
152 | 1166.678
153 | 1163.954
154 | 1161.196
155 | 1158.456
156 | 1155.699
157 | 1152.901
158 | 1150.013
159 | 1147.162
160 | 1144.233
161 | 1141.317
162 | 1138.39
163 | 1135.45
164 | 1132.447
165 | 1129.413
166 | 1126.363
167 | 1123.227
168 | 1120.105
169 | 1116.96
170 | 1113.793
171 | 1110.552
172 | 1107.331
173 | 1104.049
174 | 1100.769
175 | 1097.433
176 | 1094.055
177 | 1090.632
178 | 1087.179
179 | 1083.689
180 | 1080.168
181 | 1076.442
182 | 1072.779
183 | 1069.074
184 | 1065.336
185 | 1061.571
186 | 1057.788
187 | 1053.966
188 | 1050.068
189 | 1046.183
190 | 1042.3056
191 | 1038.269
192 | 1034.244