## Cycle
Cycle (N) | Capacity (mAh)
1 | 484.0342
2 | 1512.335
3 | 1511.005
4 | 1509.343
5 | 1507.742
6 | 1506.042
7 | 1504.239
8 | 1502.344
9 | 1500.4032
10 | 1498.41
11 | 1496.275
12 | 1494.086
13 | 1491.81
14 | 1489.53
15 | 1487.235
16 | 1484.918
17 | 1482.624
18 | 1480.322
19 | 1478.031
20 | 1475.798
21 | 1473.554
22 | 1471.374
23 | 1469.184
24 | 1467.054
25 | 1464.974
26 | 1462.908
27 | 1460.854
28 | 1458.822
29 | 1456.786
30 | 1454.6968
31 | 1452.646
32 | 1450.604
33 | 1448.571
34 | 1446.469
35 | 1444.36
36 | 1442.218
37 | 1440.0864
38 | 1437.887
39 | 1435.633
40 | 1433.341
41 | 1431.052
42 | 1428.687
43 | 1426.229
44 | 1423.769
45 | 1421.253
46 | 1418.651
47 | 1416.019
48 | 1413.352
49 | 1410.601
50 | 1407.858
51 | 1405.009
52 | 1402.085
53 | 1399.045
54 | 1395.892
55 | 1392.593
56 | 1389.108
57 | 1385.444
58 | 1381.5344
59 | 1377.3344
60 | 1372.814
61 | 1369.967
62 | 1365.12
63 | 1360.508
64 | 1355.64
65 | 1350.597
66 | 1345.528
67 | 1340.388
68 | 1335.23
69 | 1330.095
70 | 1324.949
71 | 1319.751
72 | 1314.57
73 | 1309.419
74 | 1304.335
75 | 1299.223
76 | 1294.231
77 | 1289.289
78 | 1284.363
79 | 1279.712
80 | 1275.104
81 | 1270.498
82 | 1265.93
83 | 1261.395
84 | 1256.9064
85 | 1252.399
86 | 1247.924
87 | 1243.4
88 | 1238.967
89 | 1234.486
90 | 1230.064
91 | 1225.663
92 | 1221.2976
93 | 1216.944
94 | 1212.641
95 | 1208.336
96 | 1204.069
97 | 1199.7928
98 | 1195.457
99 | 1191.045
100 | 1186.639
101 | 1182.192
102 | 1177.636
103 | 1173.113
104 | 1168.574
105 | 1164.067
106 | 1159.606
107 | 1155.063
108 | 1150.462
109 | 1145.848
110 | 1141.29
111 | 1136.656
112 | 1132.042
113 | 1127.524
114 | 1122.959
115 | 1118.515
116 | 1113.899
117 | 1109.003
118 | 1104.213
119 | 1099.382
120 | 1094.491
121 | 1089.5992
122 | 1084.618
123 | 1079.72
124 | 1074.79
125 | 1069.897
126 | 1064.822
127 | 1059.619
128 | 1054.326
129 | 1048.967
130 | 1043.543
131 | 1038.081
132 | 1032.611
133 | 1027.136
134 | 1021.5
135 | 1015.581
136 | 1009.529
137 | 1003.48
138 | 997.25
139 | 990.9236
140 | 984.6598
141 | 978.2046
142 | 971.531
143 | 964.715
144 | 957.7269
145 | 950.6852
146 | 943.5782
147 | 936.4192
148 | 928.9167
149 | 921.2921
150 | 913.5934
151 | 905.8461
152 | 898.12
153 | 890.116
154 | 881.8434
155 | 873.4462
156 | 864.8867
157 | 856.3438
158 | 847.4034
159 | 838.1852
160 | 828.7557
161 | 819.2281
162 | 809.4462
163 | 799.1469
164 | 788.6298
165 | 777.9796
166 | 767.0794
167 | 755.6688
168 | 743.9106
169 | 731.9879
170 | 719.7415
171 | 707.035
172 | 694.1252
173 | 681.122
174 | 667.5434
175 | 653.6768
176 | 639.9094
177 | 625.7238
178 | 611.219
179 | 597.0126
180 | 582.4345
181 | 567.5176
182 | 552.759
183 | 537.7665
184 | 522.827
185 | 507.8185
186 | 492.5538
187 | 477.4649
188 | 462.1935
189 | 447.3502
190 | 432.0879
191 | 417.1646
192 | 402.1093
193 | 387.4576
194 | 372.6437
195 | 358.2691
196 | 343.7307
197 | 329.588
198 | 315.513
199 | 301.6706
200 | 288.1268
201 | 274.8127
202 | 261.8911
203 | 249.102
204 | 236.6731
205 | 224.6774
206 | 212.9363
207 | 201.6216
208 | 190.7491
209 | 180.2674
210 | 170.1762
211 | 160.6688
212 | 151.3416
213 | 142.5937
214 | 134.4071
215 | 126.5869
216 | 119.1964
217 | 112.2257
218 | 105.7942
219 | 99.64752
220 | 93.92027
221 | 88.55483
222 | 83.74102
223 | 79.15346
224 | 74.93366
225 | 71.07345
226 | 67.606
227 | 64.46067
228 | 61.48235
229 | 58.81479
230 | 56.41777
231 | 54.3469
232 | 52.45127
233 | 50.70085
234 | 49.14449
235 | 47.76281
236 | 46.59299
237 | 45.63263
238 | 44.67661
239 | 43.83501
240 | 43.12132
241 | 42.48849
242 | 42.01623
243 | 41.55287
244 | 41.0911
245 | 40.68729
246 | 40.33499
247 | 40.01072
248 | 39.7926
249 | 39.54191
250 | 39.27439
251 | 39.02424
252 | 38.80647
253 | 38.61262
254 | 38.48833
255 | 38.31471
256 | 38.13523
257 | 37.96548
258 | 37.8089
259 | 37.67104
260 | 37.59095
261 | 37.46839
262 | 37.31509
263 | 37.1598
264 | 37.01986
265 | 36.91144
266 | 36.85465
267 | 36.77109
268 | 36.65221
269 | 36.54196
270 | 36.4416
271 | 36.33199
272 | 36.28885
273 | 36.233025
274 | 0