## Cycle
Cycle (N) | Capacity (mAh)
1 | 482.2608
2 | 1469.58
3 | 1468.602
4 | 1467.104
5 | 1465.706
6 | 1464.2376
7 | 1462.694
8 | 1461.0728
9 | 1459.414
10 | 1457.687
11 | 1455.883
12 | 1454.022
13 | 1452.179
14 | 1450.305
15 | 1448.402
16 | 1446.454
17 | 1444.556
18 | 1442.6296
19 | 1440.712
20 | 1438.7704
21 | 1436.806
22 | 1434.848
23 | 1432.893
24 | 1430.935
25 | 1428.938
26 | 1426.9704
27 | 1425.008
28 | 1422.94
29 | 1420.917
30 | 1418.898
31 | 1416.816
32 | 1414.7328
33 | 1412.613
34 | 1410.486
35 | 1408.3264
36 | 1406.107
37 | 1403.866
38 | 1401.584
39 | 1399.249
40 | 1396.856
41 | 1394.385
42 | 1391.829
43 | 1389.139
44 | 1386.309
45 | 1383.346
46 | 1380.168
47 | 1376.824
48 | 1373.314
49 | 1369.548
50 | 1365.588
51 | 1361.368
52 | 1357.009
53 | 1352.483
54 | 1347.774
55 | 1343.08
56 | 1338.428
57 | 1333.486
58 | 1328.6272
59 | 1323.849
60 | 1319.157
61 | 1314.502
62 | 1309.919
63 | 1305.509
64 | 1301.212
65 | 1296.93
66 | 1292.752
67 | 1288.676
68 | 1284.5
69 | 1280.347
70 | 1276.3064
71 | 1272.247
72 | 1268.1776
73 | 1264.162
74 | 1260.149
75 | 1256.068
76 | 1252.1
77 | 1248.133
78 | 1244.088
79 | 1240.138
80 | 1236.05
81 | 1232.054
82 | 1228.092
83 | 1224.131
84 | 1220.166
85 | 1216.198
86 | 1212.214
87 | 1208.256
88 | 1204.262
89 | 1200.26
90 | 1196.215
91 | 1192.182
92 | 1188.109
93 | 1184.011
94 | 1179.884
95 | 1175.817
96 | 1171.612
97 | 1167.439
98 | 1163.28
99 | 1159.106
100 | 1154.86
101 | 1150.618
102 | 1146.349
103 | 1141.991
104 | 1137.6808
105 | 1133.292
106 | 1128.969
107 | 1124.591
108 | 1120.228
109 | 1115.891
110 | 1111.543
111 | 1107.16
112 | 1102.897
113 | 1098.66
114 | 1094.439
115 | 1090.236
116 | 1086.135
117 | 1082.0448
118 | 1077.973
119 | 1073.924
120 | 1069.875
121 | 1065.742
122 | 1061.743
123 | 1057.792
124 | 1053.838
125 | 1049.922
126 | 1045.976
127 | 1042.035
128 | 1038.108
129 | 1034.177
130 | 1030.283
131 | 1026.425
132 | 1022.55
133 | 1018.711
134 | 1014.958
135 | 1011.163
136 | 1007.332
137 | 1003.569
138 | 999.7119
139 | 995.8722
140 | 992.0352
141 | 988.1698
142 | 984.3082
143 | 980.3893
144 | 976.442
145 | 972.4686
146 | 968.436
147 | 964.3812
148 | 960.2866
149 | 956.1683
150 | 951.9817
151 | 947.6796
152 | 943.3419
153 | 938.9373
154 | 934.4834
155 | 930.0427
156 | 925.5338
157 | 920.9657
158 | 916.3277
159 | 911.694
160 | 907.011
161 | 902.3283
162 | 897.5934
163 | 892.6862
164 | 887.6125
165 | 882.414
166 | 877.1512
167 | 871.726
168 | 866.1755
169 | 860.3988
170 | 854.5325
171 | 848.5068
172 | 842.4366
173 | 836.4167
174 | 830.1468
175 | 823.6293
176 | 817.1954
177 | 810.5844
178 | 803.7067
179 | 796.6523
180 | 789.5464
181 | 782.3138
182 | 774.837
183 | 767.1117
184 | 759.2516
185 | 751.3248
186 | 743.1315
187 | 734.674
188 | 726.1252
189 | 717.2985
190 | 708.3441
191 | 699.0456
192 | 689.615
193 | 679.9257
194 | 669.8106
195 | 659.5342
196 | 648.902
197 | 637.9104
198 | 626.7763
199 | 615.996
200 | 604.7264
201 | 592.7817
202 | 580.988
203 | 0.03133889
204 | 0.001991667
205 | 0.001813889
206 | 0.001758333
207 | 0.001602778
208 | 0.001669444
209 | 0.001591667
210 | 0.001591667
211 | 0.001525
212 | 0.001591667
213 | 0.001447222
214 | 0.001469444
215 | 0.001480556
216 | 0.001569444
217 | 0.001525
218 | 0.001536111
219 | 0.001458333
220 | 0.001436111
221 | 0.001513889
222 | 0.001558333
223 | 0.001480556
224 | 0.001536111
225 | 0.001491667
226 | 0.001558333
227 | 0.001569444
228 | 0.001547222
229 | 0.001413889
230 | 0.001525
231 | 0.001547222
232 | 0.001525
233 | 0.001513889
234 | 0.001491667
235 | 0.001502778
236 | 0.001436111
237 | 0.001502778
238 | 0.001502778
239 | 0.001502778
240 | 0.001502778
241 | 0.001469444
242 | 0.001436111
243 | 0.001425
244 | 0.001513889
245 | 0.001491667
246 | 0.001447222
247 | 0.001402778
248 | 0.001491667
249 | 0.001458333
250 | 0.001391667
251 | 0.001458333
252 | 0.001458333
253 | 0.001491667
254 | 0.001447222
255 | 0.001447222
256 | 0.001358333
257 | 0.001391667
258 | 0.001425
259 | 0.001547222
260 | 0.001513889
261 | 0.001425
262 | 0.001447222
263 | 0.001413889
264 | 0.001380556
265 | 0.001458333
266 | 0.001425
267 | 0.001391667
268 | 0.001413889
269 | 0.001458333
270 | 0.001436111
271 | 0.001369444
272 | 0.001380556
273 | 0.001513889
274 | 0.001425
275 | 0.001469444
276 | 0.001436111
277 | 0.001391667
278 | 0.001469444
279 | 0.001491667
280 | 0.001436111
281 | 0.001447222
282 | 0.001447222
283 | 0.001480556
284 | 0.001525
285 | 0.001536111
286 | 0.001480556
287 | 0.001436111
288 | 0.001480556
289 | 0.001391667
290 | 0.001358333
291 | 0.001480556
292 | 0.001547222
293 | 0.001536111
294 | 0.001580556
295 | 0.001613889
296 | 0.001747222
297 | 0.001702778
298 | 0.001658333
299 | 0.001591667
300 | 0.001747222
301 | 0.001691667
302 | 0.001636111
303 | 0.001669444
304 | 0.001669444
305 | 0.001669444
306 | 0.001658333
307 | 0.001702778
308 | 0.001647222
309 | 0.001647222
310 | 0.001658333
311 | 0.001580556
312 | 0.001513889
313 | 0.001602778
314 | 0.001636111
315 | 0.001569444
316 | 0.001525
317 | 0.001547222
318 | 0.001525
319 | 0.001525
320 | 0.001502778
321 | 0.001569444
322 | 0.001536111
323 | 0.001525
324 | 0.001547222
325 | 0.001580556
326 | 0.001602778
327 | 0.001613889
328 | 0.001558333
329 | 0.001558333
330 | 0.001513889
331 | 0.001580556
332 | 0.001558333
333 | 0.001625
334 | 0.001480556
335 | 0.001580556
336 | 0.001513889
337 | 0