## Cycle
Cycle (N) | Capacity (mAh)
1 | 474.7163
2 | 1461.854
3 | 1460.154
4 | 1457.958
5 | 1455.9304
6 | 1453.521
7 | 1450.9576
8 | 1448.452
9 | 1445.836
10 | 1443.065
11 | 1440.181
12 | 1437.2
13 | 1434.0304
14 | 1430.859
15 | 1427.665
16 | 1424.397
17 | 1421.138
18 | 1417.864
19 | 1414.591
20 | 1411.3104
21 | 1408.045
22 | 1404.868
23 | 1401.675
24 | 1398.5344
25 | 1395.404
26 | 1392.296
27 | 1389.2208
28 | 1386.129
29 | 1383.058
30 | 1380.02
31 | 1376.879
32 | 1373.823
33 | 1370.767
34 | 1367.528
35 | 1364.44
36 | 1361.303
37 | 1357.937
38 | 1354.718
39 | 1351.377
40 | 1347.915
41 | 1344.456
42 | 1340.813
43 | 1337.1072
44 | 1333.217
45 | 1329.198
46 | 1325.196
47 | 1320.847
48 | 1316.719
49 | 1312.448
50 | 1307.971
51 | 1303.616
52 | 1299.034
53 | 1294.3568
54 | 1289.452
55 | 1284.754
56 | 1279.903
57 | 1274.743
58 | 1269.622
59 | 1264.33
60 | 1258.976
61 | 1253.345
62 | 1247.863
63 | 1242.107
64 | 1235.986
65 | 1229.959
66 | 1224
67 | 1218.09
68 | 1212.099
69 | 1206.33
70 | 1200.417
71 | 1194.167
72 | 1188.009
73 | 1181.989
74 | 1175.826
75 | 1169.592
76 | 1163.471
77 | 1157.675
78 | 1151.643
79 | 1145.799
80 | 1140.02
81 | 1134.563
82 | 1128.8
83 | 1123.329
84 | 1117.971
85 | 1113.093
86 | 1107.7624
87 | 1102.711
88 | 1097.829
89 | 1093.092
90 | 1088.103
91 | 1083.284
92 | 1078.477
93 | 1073.9296
94 | 1068.94
95 | 1064.279
96 | 1059.644
97 | 1055.007
98 | 1050.283
99 | 1045.5944
100 | 1040.9856
101 | 1036.535
102 | 1031.979
103 | 1027.213
104 | 1022.525
105 | 1017.918
106 | 1013.2176
107 | 1008.3208
108 | 1003.639
109 | 998.9958
110 | 994.1605
111 | 989.2302
112 | 984.1857
113 | 979.1364
114 | 974.0303
115 | 968.355
116 | 963.5391
117 | 958.6796
118 | 954.1322
119 | 949.356
120 | 944.4661
121 | 939.4936
122 | 934.5306
123 | 929.8596
124 | 924.5869
125 | 919.7552
126 | 914.6971
127 | 909.6502
128 | 904.4954
129 | 898.8244
130 | 893.4855
131 | 887.713
132 | 882.0586
133 | 875.7784
134 | 869.6129
135 | 863.5589
136 | 857.0487
137 | 850.5306
138 | 843.3465
139 | 836.4851
140 | 829.7469
141 | 822.7452
142 | 815.6164
143 | 807.5372
144 | 799.7193
145 | 791.7734
146 | 0.07874722
147 | 0.03082778
148 | 0.002030556
149 | 0.001680556
150 | 0.001530556
151 | 0.001433333
152 | 0.001372222
153 | 0.001338889
154 | 0.001338889
155 | 0.001344444
156 | 0.001297222
157 | 0.001247222
158 | 0.001275
159 | 0.001236111
160 | 0.001319444
161 | 0.001308333
162 | 0.001275
163 | 0.001213889
164 | 0.001263889
165 | 0.001163889
166 | 0.001197222
167 | 0.001141667
168 | 0.001152778
169 | 0.001119444
170 | 0.001119444
171 | 0.001141667
172 | 0.001119444
173 | 0.001108333
174 | 0.001102778
175 | 0.001108333
176 | 0.001066667
177 | 0.001088889
178 | 0.001088889
179 | 0.001158333
180 | 0.001066667
181 | 0.001136111
182 | 0.001061111
183 | 0.001066667
184 | 0.001141667
185 | 0.001094444
186 | 0.001141667
187 | 0.00105
188 | 0.001033333
189 | 0.001102778
190 | 0.00105
191 | 0.001094444
192 | 0.00105
193 | 0.001033333
194 | 0.001072222
195 | 0.001038889
196 | 0.001027778
197 | 0.001066667
198 | 0.001066667
199 | 0.001088889
200 | 0.001027778
201 | 0.001011111
202 | 0.001005556
203 | 0.001027778
204 | 0.001033333
205 | 0.001027778
206 | 0.001005556
207 | 0.0009944444
208 | 0.0009944444
209 | 0.001016667
210 | 0.001016667
211 | 0.001016667
212 | 0.001055556
213 | 0.001027778
214 | 0.001038889
215 | 0.001044444
216 | 0.0009944444
217 | 0.0009888889
218 | 0.0009611111
219 | 0.0009666667
220 | 0.0009555556
221 | 0.001005556
222 | 0.0009555556
223 | 0.001
224 | 0.0009666667
225 | 0.0009555556
226 | 0.0009444444
227 | 0.0009777778
228 | 0.0009666667
229 | 0.0009555556
230 | 0.0009611111
231 | 0.001005556
232 | 0.0009388889
233 | 0.0009611111
234 | 0.001
235 | 0.0009777778
236 | 0.0009944444
237 | 0.0009722222
238 | 0.0009611111
239 | 0.00095
240 | 0.0009388889
241 | 0.0009611111
242 | 0.0009555556
243 | 0.0009611111
244 | 0.0009444444
245 | 0.0009722222
246 | 0.0009888889
247 | 0.0009666667
248 | 0.0009388889
249 | 0.0009722222
250 | 0.0009333333
251 | 0.00095
252 | 0.0009111111
253 | 0.0009111111
254 | 0.0009388889
255 | 0.0009777778
256 | 0.0009222222
257 | 0.0009444444
258 | 0.0009888889
259 | 0.0009388889
260 | 0.0009722222
261 | 0.0009444444
262 | 0.00095
263 | 0.001005556
264 | 0.0009333333
265 | 0.0009555556
266 | 0.00095
267 | 0.0009944444
268 | 0.0009444444
269 | 0.0009666667
270 | 0.0009611111
271 | 0.0009722222
272 | 0.0009611111
273 | 0.00095
274 | 0.0009388889
275 | 0.0009166667
276 | 0.0009888889
277 | 0.0009611111
278 | 0.0009166667
279 | 0.0009166667
280 | 0.0009777778
281 | 0.0009444444
282 | 0.0009277778
283 | 0.0009
284 | 0.0009444444
285 | 0.0009166667
286 | 0.0009222222
287 | 0.0009611111
288 | 0.0009
289 | 0.0009222222
290 | 0.0009722222
291 | 0.001011111
292 | 0.0009111111
293 | 0.0009027778
294 | 0.0009388889
295 | 0.0009222222
296 | 0.0009222222
297 | 0.0009444444
298 | 0.0009388889
299 | 0.00095
300 | 0.00095
301 | 0.0009611111
302 | 0.0009111111
303 | 0.0009444444
304 | 0.0009
305 | 0.0009166667
306 | 0.0009027778
307 | 0.0009
308 | 0.0009722222
309 | 0.0009333333
310 | 0.0009722222
311 | 0.0009166667
312 | 0.0009666667
313 | 0.0009333333
314 | 0.0009333333
315 | 0.0009555556
316 | 0.0009388889
317 | 0.0009611111
318 | 0.001
319 | 0.0009277778
320 | 0.0009777778
321 | 0.0009277778
322 | 0.0009388889
323 | 0.0009222222
324 | 0.0009222222
325 | 0.0009277778
326 | 0.0009277778
327 | 0.0009944444
328 | 0.0009027778
329 | 0.00095
330 | 0.0009166667
331 | 0.0009166667
332 | 0.0009388889
333 | 0.0009027778
334 | 0.0009166667
335 | 0.0009666667
336 | 0.0009027778
337 | 0.0009
338 | 0.0009444444
339 | 0.0009166667
340 | 0.0009611111
341 | 0.0008944444
342 | 0.0009
343 | 0.0008944444
344 | 0.00095
345 | 0.0009222222
346 | 0.0009111111
347 | 0.0009111111
348 | 0.0009944444
349 | 0.0009277778
350 | 0.0009555556
351 | 0.00095
352 | 0.0009777778
353 | 0.0009388889
354 | 0.00095
355 | 0.0009333333
356 | 0.0009888889
357 | 0.0009388889
358 | 0.0009111111
359 | 0.0009166667
360 | 0.0009555556
361 | 0.0009277778
362 | 0.0009111111
363 | 0.0009
364 | 0.0009166667
365 | 0.0009277778
366 | 0.0009111111
367 | 0.0009444444
368 | 0.0009111111
369 | 0.0009111111
370 | 0.0009388889
371 | 0.0009388889
372 | 0.00095
373 | 0.0009222222
374 | 0.0009888889
375 | 0.0009666667
376 | 0.0009555556
377 | 0.0009333333
378 | 0.0009333333
379 | 0.0009111111