## Cycle
Cycle (N) | Capacity (mAh)
1 | 456.3255
2 | 1429.216
3 | 1425.893
4 | 1421.798
5 | 1417.821
6 | 1413.792
7 | 1409.484
8 | 1404.801
9 | 1399.95
10 | 1394.984
11 | 1389.975
12 | 1384.952
13 | 1380.104
14 | 1375.2968
15 | 1370.4528
16 | 1365.791
17 | 1361.169
18 | 1356.492
19 | 1351.915
20 | 1347.4008
21 | 1342.899
22 | 1338.423
23 | 1334
24 | 1329.6
25 | 1325.129
26 | 1320.601
27 | 1316.15
28 | 1311.5824
29 | 1306.976
30 | 1302.264
31 | 1297.38
32 | 1292.434
33 | 1287.255
34 | 1281.905
35 | 1276.437
36 | 1270.798
37 | 1264.841
38 | 1258.916
39 | 1252.791
40 | 1246.542
41 | 1240.043
42 | 1233.382
43 | 1226.663
44 | 1219.8072
45 | 1212.758
46 | 1206.216
47 | 1199.541
48 | 1192.784
49 | 1186.209
50 | 1179.4792
51 | 1172.641
52 | 1165.65
53 | 1158.683
54 | 1151.466
55 | 1144.16
56 | 1136.454
57 | 1128.447
58 | 1121.851
59 | 1113.245
60 | 1104.514