## Cycle
Cycle (N) | Capacity (mAh)
1 | 477.9265
2 | 1471.04
3 | 1468.042
4 | 1463.029
5 | 1457.558
6 | 1451.497
7 | 1444.779
8 | 1437.356
9 | 1429.4608
10 | 1421.379
11 | 1413.133
12 | 1404.88
13 | 1396.76
14 | 1388.6608
15 | 1380.8224
16 | 1373.068
17 | 1365.388
18 | 1357.862
19 | 1350.481
20 | 1343.252
21 | 1336.051
22 | 1328.946
23 | 1321.8008
24 | 1314.508
25 | 1307.075
26 | 1299.511
27 | 1291.976
28 | 1284.428
29 | 1276.756
30 | 1268.936
31 | 1261.122
32 | 1253.106
33 | 1245.099
34 | 1237.061
35 | 1228.992
36 | 1220.799
37 | 1212.575
38 | 1204.096
39 | 1195.406
40 | 1186.699
41 | 1178.062
42 | 1169.523
43 | 1161.439
44 | 1153.745
45 | 1146.285
46 | 1138.899
47 | 1131.371
48 | 1123.632
49 | 1115.6728
50 | 1107.571
51 | 1099.551
52 | 1091.3256
53 | 1082.996
54 | 1074.493
55 | 1065.835
56 | 1056.921
57 | 1047.7888
58 | 1038.287
59 | 1028.37
60 | 1018.099
61 | 1007.466
62 | 996.6368
63 | 985.7702
64 | 974.2298
65 | 962.2638
66 | 950.0116
67 | 937.4756
68 | 925.3709
69 | 912.4622
70 | 899.246
71 | 886.242
72 | 874.2869
73 | 862.7108
74 | 850.8364
75 | 838.8864
76 | 826.4272
77 | 814.0025
78 | 801.1039
79 | 787.6742
80 | 774.836
81 | 761.0996
82 | 746.8244
83 | 732.3744
84 | 717.5279
85 | 702.3446
86 | 686.6223
87 | 671.0971
88 | 654.6634
89 | 638.3023
90 | 620.9406
91 | 603.5329
92 | 585.6264
93 | 567.3814
94 | 548.6454
95 | 529.5491
96 | 510.1972
97 | 490.675
98 | 470.6093
99 | 450.9976
100 | 431.1342
101 | 411.9779
102 | 392.6929
103 | 373.9372
104 | 355.4711
105 | 337.6061
106 | 320.3735
107 | 303.657
108 | 287.5116
109 | 271.7805
110 | 256.85
111 | 242.6318
112 | 228.724
113 | 3.355508
114 | 15.46234
115 | 6.121472
116 | 0.5395528
117 | 0.3370861
118 | 0.2778667
119 | 0.2397333
120 | 0.2135278
121 | 0.1910444
122 | 0.1835139
123 | 0.1666056
124 | 0.151075
125 | 0.1506611
126 | 0.1274389
127 | 0.1298083
128 | 0.1201
129 | 0.1147417
130 | 0.09961389
131 | 0.09408611
132 | 0.08668333
133 | 0.08148889
134 | 0.07666667
135 | 0.08721944
136 | 0.07419444
137 | 0.08071389
138 | 0.06064167
139 | 0.05574722
140 | 0.05549722
141 | 0.05310278
142 | 0.05298611
143 | 0.05537222
144 | 0.05265556
145 | 0.05211944
146 | 0.05236944
147 | 0.04740833
148 | 0.04496111
149 | 0.04743889
150 | 0.04299167
151 | 0.04504167
152 | 0.04056667
153 | 0.04060556
154 | 0.04051111
155 | 0.04480278
156 | 0.03575
157 | 0.03568056
158 | 0.03556944
159 | 0.03809722
160 | 0.03352778
161 | 0.03571667
162 | 0.03569722
163 | 0.03316944
164 | 0.03108889
165 | 0.03099444
166 | 0.03338611
167 | 0.03090278
168 | 0.02861944
169 | 0.03080833
170 | 0.02857778
171 | 0.028675
172 | 0.02864722
173 | 0.02648056
174 | 0.02637222
175 | 0.02853889
176 | 0.02628889
177 | 0.026475
178 | 0.024225
179 | 0.02421944
180 | 0.02413889
181 | 0.02186111
182 | 0.02210833
183 | 0.02419167
184 | 0.02398611
185 | 0.02163611
186 | 0.02176944
187 | 0.01968333
188 | 0.01961667
189 | 0.02176944
190 | 0.02173056
191 | 0.01967778
192 | 0.0196
193 | 0.01958889
194 | 0.01956944
195 | 0.01743333
196 | 0.02184444
197 | 0.02176944
198 | 0.02191667
199 | 0.01959444
200 | 0.01735833
201 | 0.01733056
202 | 0.01731944
203 | 0.01729167
204 | 0.01734167
205 | 0.01529444
206 | 0.0153
207 | 0.01516111
208 | 0.01520556
209 | 0.01301667
210 | 0.01303889
211 | 0.01751667
212 | 0.01303333
213 | 0.01536389
214 | 0.01523889
215 | 0.01519444
216 | 0.01513611
217 | 0.01522778
218 | 0.01301111
219 | 0.01297778
220 | 0.01291944
221 | 0.01303889
222 | 0.01298889
223 | 0.01083889
224 | 0.013
225 | 0.01516667
226 | 0.01298889
227 | 0.01311944
228 | 0.01078333
229 | 0.012925
230 | 0.01088611
231 | 0.01073611
232 | 0.01305
233 | 0.0152
234 | 0.01300556
235 | 0.01296667
236 | 0.01081111
237 | 0.01086667
238 | 0.01301111
239 | 0.01089722
240 | 0.01285833
241 | 0.01290278
242 | 0.01288611
243 | 0.01081667
244 | 0.01074444
245 | 0.01078889
246 | 0.01091667
247 | 0.01081111
248 | 0.01076667
249 | 0.008655556
250 | 0.010925
251 | 0.01077222
252 | 0.01070833
253 | 0.01075556
254 | 0.010975
255 | 0.01078333
256 | 0.01297778
257 | 0.008655556
258 | 0.01075556
259 | 0.008786111
260 | 0.008655556
261 | 0.008686111
262 | 0.01073056
263 | 0.008588889
264 | 0.008708333
265 | 0.01081667
266 | 0.01306111
267 | 0.01291944
268 | 0.01077222
269 | 0.008633333
270 | 0.008802778
271 | 0.008741667
272 | 0.008702778
273 | 0.008519444
274 | 0.008594444
275 | 0.008541667
276 | 0.008661111
277 | 0.01076389
278 | 0.008844444
279 | 0.01077778
280 | 0.01077778
281 | 0.01089167
282 | 0.010675
283 | 0.008661111
284 | 0.008544444
285 | 0.01073889
286 | 0.008594444
287 | 0.00645
288 | 0.008611111
289 | 0.006416667
290 | 0.006591667
291 | 0.008655556
292 | 0.008566667
293 | 0.01074444
294 | 0.008594444
295 | 0.008644444
296 | 0.008577778
297 | 0.008527778
298 | 0.008691667
299 | 0.006422222
300 | 0.008491667
301 | 0.006486111
302 | 0.006486111
303 | 0.008491667
304 | 0.008561111
305 | 0.008611111
306 | 0.008702778
307 | 0.008605556
308 | 0.008725
309 | 0.008616667
310 | 0.008491667
311 | 0.008583333
312 | 0.008497222
313 | 0.008527778
314 | 0.008622222
315 | 0.004313889
316 | 0.008555556
317 | 0.008741667
318 | 0.008702778
319 | 0.008644444
320 | 0.008677778
321 | 0.006502778
322 | 0.004505556
323 | 0.008544444
324 | 0.004466667
325 | 0.004433333
326 | 0.006480556
327 | 0.004402778
328 | 0.004477778
329 | 0.004397222
330 | 0.004422222
331 | 0.008583333
332 | 0.006475
333 | 0.004391667
334 | 0.008516667
335 | 0.0064
336 | 0.008627778
337 | 0.0064
338 | 0.006405556
339 | 0.008497222
340 | 0.006416667
341 | 0.006508333
342 | 0.0086
343 | 0.004341667
344 | 0.004330556
345 | 0.008475
346 | 0.008661111
347 | 0.004408333
348 | 0.006480556
349 | 0.004466667
350 | 0.008441667
351 | 0.004297222
352 | 0.004297222
353 | 0.006461111
354 | 0.006433333
355 | 0.004369444
356 | 0.008661111
357 | 0.008480556
358 | 0.008666667
359 | 0.006486111
360 | 0.004313889
361 | 0.004455556
362 | 0.00645
363 | 0.004325
364 | 0.004375
365 | 0.008638889
366 | 0.00645
367 | 0.006361111
368 | 0.008469444
369 | 0.004416667
370 | 0.004466667
371 | 0.006388889
372 | 0.004422222
373 | 0.004380556
374 | 0.008627778
375 | 0.004391667
376 | 0.006469444
377 | 0.008463889
378 | 0.00855
379 | 0.004319444
380 | 0.004358333
381 | 0.006394444
382 | 0.008655556
383 | 0.008491667
384 | 0.004319444
385 | 0.004255556
386 | 0.004402778
387 | 0.004308333
388 | 0.006472222
389 | 0.00635
390 | 0.00645
391 | 0.004258333
392 | 0.004258333
393 | 0.004269444
394 | 0.006416667
395 | 0.0064
396 | 0.004380556
397 | 0.004291667
398 | 0.004397222
399 | 0.006383333
400 | 0.006333333
401 | 0.004161111
402 | 0.004330556
403 | 0.006433333
404 | 0.004477778
405 | 0.004397222
406 | 0.006438889
407 | 0.004286111
408 | 0.006344444
409 | 0.008452778
410 | 0.006433333
411 | 0.004286111
412 | 0.004280556
413 | 0.00645
414 | 0.004263889
415 | 0.004358333
416 | 0.004416667
417 | 0.004222222
418 | 0.006416667
419 | 0.004411111
420 | 0.004258333
421 | 0.004427778
422 | 0.004375
423 | 0.004352778
424 | 0.004413889
425 | 0.004330556
426 | 0.004347222
427 | 0.004386111
428 | 0.004391667
429 | 0.004391667
430 | 0.004302778
431 | 0.00635
432 | 0.004375
433 | 0.008419444
434 | 0.004286111
435 | 0.004422222
436 | 0.004291667
437 | 0.004244444
438 | 0.004319444
439 | 0.004269444
440 | 0.004427778
441 | 0.004302778
442 | 0.004416667
443 | 0.006438889
444 | 0.006416667
445 | 0.004352778
446 | 0.004238889
447 | 0.004238889
448 | 0.004238889
449 | 0.00425
450 | 0.004313889
451 | 0.004313889
452 | 0.004211111
453 | 0.004308333
454 | 0.004258333
455 | 0.008566667
456 | 0.004402778
457 | 0.004263889
458 | 0.00635
459 | 0.004269444
460 | 0.004275
461 | 0.004408333
462 | 0.004222222
463 | 0.004347222
464 | 0.006394444
465 | 0.004369444
466 | 0.006405556
467 | 0.004275
468 | 0.004352778
469 | 0.004433333
470 | 0.004397222
471 | 0.004302778
472 | 0.00635
473 | 0.004308333
474 | 0.004244444
475 | 0.004275
476 | 0.004347222
477 | 0.004397222
478 | 0.004444444
479 | 0.004308333
480 | 0.004263889
481 | 0.004280556
482 | 0.004291667
483 | 0.004286111
484 | 0.004319444
485 | 0.004433333
486 | 0.004297222
487 | 0.004302778
488 | 0.004347222
489 | 0.004258333
490 | 0.004427778
491 | 0.004483333
492 | 0.004461111
493 | 0