## Cycle
Cycle (N) | Capacity (mAh)
1 | 474.1354
2 | 1469.097
3 | 1463.337
4 | 1456.71
5 | 1450.349
6 | 1443.587
7 | 1436.024
8 | 1427.4544
9 | 1418.169
10 | 1408.548
11 | 1398.727
12 | 1388.944
13 | 1379.297
14 | 1369.639
15 | 1360.265
16 | 1351.055
17 | 1341.926
18 | 1332.903
19 | 1323.982
20 | 1315.223
21 | 1306.4208
22 | 1297.52
23 | 1288.644
24 | 1279.702
25 | 1270.837
26 | 1261.92
27 | 1252.969
28 | 1243.875
29 | 1234.742
30 | 1225.379
31 | 1215.919
32 | 1206.343
33 | 1196.5104
34 | 1186.559
35 | 1176.467
36 | 1166.253
37 | 1155.894
38 | 1145.3456
39 | 1134.792
40 | 1124.192
41 | 1113.9072
42 | 1104.276
43 | 1095.558
44 | 1086.7256
45 | 1077.687
46 | 1068.326
47 | 1058.214
48 | 1047.962
49 | 1037.593
50 | 1027.085
51 | 1016.531
52 | 1005.803
53 | 994.8712
54 | 983.7979
55 | 972.6188
56 | 961.3955
57 | 950.0354
58 | 939.4785
59 | 928.8534
60 | 917.9389
61 | 907.0276
62 | 896.0027
63 | 884.6792
64 | 873.2029
65 | 861.48
66 | 849.7036
67 | 837.4899
68 | 825.1418
69 | 812.4869
70 | 799.5337
71 | 786.2572
72 | 772.8554
73 | 759.1663
74 | 744.8778
75 | 730.3636
76 | 715.748
77 | 700.9846
78 | 685.888
79 | 670.3384
80 | 654.6561
81 | 638.4042
82 | 622.2179
83 | 605.4151
84 | 588.808
85 | 571.6436
86 | 554.3368
87 | 537.0879
88 | 519.6204
89 | 502.1061
90 | 484.3034
91 | 466.6183
92 | 448.9805
93 | 432.5385
94 | 1.831422
95 | 0.5659806
96 | 0.2639778
97 | 0.1912694
98 | 0.1499333
99 | 0.1263667
100 | 0.1124444
101 | 0.09641111
102 | 0.07943611
103 | 0.08108889
104 | 0.07458611
105 | 0.06935556
106 | 0.06046111
107 | 0.05787222
108 | 0.05578611
109 | 0.05321667
110 | 0.06961667
111 | 0.05836389
112 | 0.0539
113 | 0.05598333
114 | 0.06337778
115 | 0.05649722
116 | 0.07427222
117 | 0.055975
118 | 0.05336944
119 | 0.06514167
120 | 0.05335556
121 | 0.05269722
122 | 0.05543056
123 | 0.05231111
124 | 0.05301944
125 | 0.05284444
126 | 0.05254167
127 | 0.05321667
128 | 0.05248889
129 | 0.04530278
130 | 0.04505278
131 | 0.04500833
132 | 0.04489444
133 | 0.04296667
134 | 0.04258333
135 | 0.0381
136 | 0.04072222
137 | 0.04256667
138 | 0.03791944
139 | 0.03781667
140 | 0.040275
141 | 0.03820833
142 | 0.03588889
143 | 0.03587222
144 | 0.03581667
145 | 0.03588889
146 | 0.03555556
147 | 0.03324167
148 | 0.03333889
149 | 0.03601944
150 | 0.03113611
151 | 0.03089167
152 | 0.03095833
153 | 0.03104444
154 | 0.02890278
155 | 0.02863611
156 | 0.02863056
157 | 0.03355278
158 | 0.02891944
159 | 0.02636389
160 | 0.02406944
161 | 0.0242
162 | 0.02183611
163 | 0.02629722
164 | 0.02397222
165 | 0.02175833
166 | 0.02180278
167 | 0.02181389
168 | 0.02638611
169 | 0.02395
170 | 0.021875
171 | 0.02178333
172 | 0.02184167
173 | 0.02406944
174 | 0.02400556
175 | 0.02422778
176 | 0.02198889
177 | 0.02180833
178 | 0.01960833
179 | 0.01948333
180 | 0.01954167
181 | 0.01746667
182 | 0.02189722
183 | 0.02190278
184 | 0.02186389
185 | 0.01951389
186 | 0.01942222
187 | 0.01743889
188 | 0.01736389
189 | 0.01948889
190 | 0.01950278
191 | 0.01951389
192 | 0.01746111
193 | 0.01746111
194 | 0.01945556
195 | 0.01741389
196 | 0.01738056
197 | 0.01955833
198 | 0.01955278
199 | 0.01972222
200 | 0.01943889
201 | 0.01521667
202 | 0.01510278
203 | 0.01728611
204 | 0.01728611
205 | 0.01525556
206 | 0.01518889
207 | 0.01303889
208 | 0.01295556
209 | 0.01292778
210 | 0.01295
211 | 0.01525
212 | 0.01510833
213 | 0.01303333
214 | 0.01299444
215 | 0.01300556
216 | 0.01090833
217 | 0.01298889
218 | 0.01294444
219 | 0.01301111
220 | 0.01514722
221 | 0.01288611
222 | 0.01080833
223 | 0.01518889
224 | 0.01295556
225 | 0.01517222
226 | 0.01292222
227 | 0.01088611
228 | 0.01088611
229 | 0.010875
230 | 0.01080556
231 | 0.01075556
232 | 0.008641667
233 | 0.01068889
234 | 0.01073889
235 | 0.01075556
236 | 0.01081944
237 | 0.008613889
238 | 0.008613889
239 | 0.01073333
240 | 0.008561111
241 | 0.008552778
242 | 0.01086389
243 | 0.008586111
244 | 0.01292778
245 | 0.008575
246 | 0.008608333
247 | 0.008613889
248 | 0.008733333
249 | 0.01073889
250 | 0.008733333
251 | 0.008569444
252 | 0.008547222
253 | 0.008591667
254 | 0.006477778
255 | 0.008505556
256 | 0.006494444
257 | 0.008505556
258 | 0.006419444
259 | 0.008505556
260 | 0.008641667
261 | 0.008586111
262 | 0.008597222
263 | 0.008625
264 | 0.006461111
265 | 0.008602778
266 | 0.008641667
267 | 0.006397222
268 | 0.004402778
269 | 0.004277778
270 | 0.004419444
271 | 0.004294444
272 | 0.004333333
273 | 0.004363889
274 | 0.004338889
275 | 0.004425
276 | 0.004402778
277 | 0.006413889
278 | 0.004358333
279 | 0.004352778
280 | 0.004402778
281 | 0.004283333
282 | 0.004352778
283 | 0.004333333
284 | 0.006358333
285 | 0.004261111
286 | 0.004266667
287 | 0.004419444
288 | 0.004261111
289 | 0.004363889
290 | 0.004375
291 | 0.006363889
292 | 0.004408333
293 | 0.006347222
294 | 0.004283333
295 | 0.004277778
296 | 0.004322222
297 | 0.004375
298 | 0.006391667
299 | 0.004266667
300 | 0.004216667
301 | 0.004375
302 | 0.004352778
303 | 0.004255556
304 | 0.004266667
305 | 0.004194444
306 | 0.004255556
307 | 0.004244444
308 | 0.004375
309 | 0.004375
310 | 0.004216667
311 | 0.004305556
312 | 0.004205556
313 | 0.004177778
314 | 0.004327778
315 | 0.004169444
316 | 0.00425
317 | 0.004147222
318 | 0.004261111
319 | 0.004266667
320 | 0.004255556
321 | 0.004158333
322 | 0.004294444
323 | 0.004294444
324 | 0.004216667
325 | 0.004211111
326 | 0.00425
327 | 0.004180556
328 | 0.004283333
329 | 0.004211111
330 | 0.004158333
331 | 0.004141667
332 | 0.004141667
333 | 0.004233333
334 | 0.004227778
335 | 0.004216667
336 | 0.004305556
337 | 0.00425
338 | 0.0043
339 | 0.004119444
340 | 0.004169444
341 | 0.004222222
342 | 0.004108333
343 | 0.004175
344 | 0.004102778
345 | 0.004097222
346 | 0.004152778
347 | 0.004141667
348 | 0.004119444
349 | 0.004136111
350 | 0.004211111
351 | 0.004113889
352 | 0.004108333
353 | 0.004063889
354 | 0.004097222
355 | 0.004097222
356 | 0.004183333
357 | 0.00205
358 | 0.004086111
359 | 0.004052778
360 | 0.004027778
361 | 0.004141667
362 | 0.004069444
363 | 0.002072222
364 | 0.004
365 | 0.004136111
366 | 0.002055556
367 | 0.002061111
368 | 0.004097222
369 | 0.004091667
370 | 0.004125
371 | 0.004108333
372 | 0.004016667
373 | 0.002005556
374 | 0.002027778
375 | 0.004047222
376 | 0.004041667
377 | 0.002077778
378 | 0.004
379 | 0.002044444
380 | 0.004019444
381 | 0.004097222
382 | 0.002038889
383 | 0.004052778
384 | 0.002044444
385 | 0.002027778
386 | 0.004080556
387 | 0.002027778
388 | 0.004080556
389 | 0.002077778
390 | 0.004011111
391 | 0.004075
392 | 0.004027778
393 | 0.002022222
394 | 0.002033333
395 | 0.00205
396 | 0.002077778
397 | 0.002044444
398 | 0.002072222
399 | 0.002055556
400 | 0.002027778
401 | 0.002061111
402 | 0.004005556
403 | 0.002022222
404 | 0.004125
405 | 0.002033333
406 | 0.002027778
407 | 0.002016667
408 | 0.003966667
409 | 0.002016667
410 | 0.002027778
411 | 0.003972222
412 | 0.003977778
413 | 0.002077778
414 | 0.002011111
415 | 0.002044444
416 | 0.001994444
417 | 0.002016667
418 | 0.002011111
419 | 0.002016667
420 | 0.002061111
421 | 0.002072222
422 | 0.003983333
423 | 0.003994444
424 | 0.003983333
425 | 0.001988889
426 | 0.002005556
427 | 0.002077778
428 | 0.002011111
429 | 0.002016667
430 | 0.002
431 | 0.003972222
432 | 0.002066667
433 | 0.002005556
434 | 0.001983333
435 | 0.002077778
436 | 0.003983333
437 | 0.001966667
438 | 0.002061111
439 | 0.00195
440 | 0.001983333
441 | 0.001961111
442 | 0.001955556
443 | 0.002011111
444 | 0.001961111
445 | 0.00205
446 | 0.002
447 | 0.001977778
448 | 0.002022222
449 | 0.002016667
450 | 0.002005556
451 | 0.003961111
452 | 0.001955556
453 | 0.00195
454 | 0.002
455 | 0.00195
456 | 0.002
457 | 0.002077778
458 | 0.002011111
459 | 0.002027778
460 | 0.001988889
461 | 0.002005556
462 | 0.001961111
463 | 0.00205
464 | 0.002005556
465 | 0.002038889
466 | 0.001933333
467 | 0.002011111
468 | 0.002072222
469 | 0.002061111
470 | 0.002
471 | 0.001983333
472 | 0.00195
473 | 0.002027778
474 | 0.002005556
475 | 0.001972222
476 | 0.00195
477 | 0.001944444
478 | 0.002
479 | 0.001938889
480 | 0.002016667
481 | 0.001913889
482 | 0.001983333
483 | 0.001919444
484 | 0.001977778
485 | 0.001927778
486 | 0.001966667
487 | 0.002066667
488 | 0.001972222
489 | 0.002027778
490 | 0.00195
491 | 0.001913889
492 | 0.002044444
493 | 0.001875
494 | 0.001891667
495 | 0.001994444
496 | 0.001880556
497 | 0.002033333
498 | 0.002044444
499 | 0.001988889
500 | 0.001972222
501 | 0.001913889
502 | 0.001927778
503 | 0.001913889
504 | 0.001886111
505 | 0.001988889
506 | 0.001897222
507 | 0.001891667
508 | 0.001902778
509 | 0.001897222
510 | 0.001983333
511 | 0.001977778
512 | 0.002005556
513 | 0.001902778
514 | 0.001897222
515 | 0.002044444
516 | 0.001961111
517 | 0.001886111
518 | 0.001886111
519 | 0.002011111
520 | 0.001869444
521 | 0.00195
522 | 0.001880556
523 | 0.00195
524 | 0.001875
525 | 0.001886111
526 | 0.001891667
527 | 0.001966667
528 | 0.001913889
529 | 0.001955556
530 | 0.001897222
531 | 0.002011111
532 | 0.001875
533 | 0.001966667
534 | 0.001863889
535 | 0.001972222
536 | 0.001875
537 | 0.001880556
538 | 0.001983333
539 | 0.002
540 | 0.001880556
541 | 0.001944444
542 | 0.001933333
543 | 0.001869444
544 | 0.001961111
545 | 0.001880556
546 | 0.001875
547 | 0.001869444
548 | 0.001908333
549 | 0.001880556
550 | 0.001891667
551 | 0.001902778
552 | 0.001988889
553 | 0.001977778
554 | 0.001869444
555 | 0.002011111
556 | 0.001852778
557 | 0.001858333
558 | 0.001841667
559 | 0.001858333
560 | 0.00195
561 | 0.001858333
562 | 0.001847222
563 | 0.001875
564 | 0.001977778
565 | 0.001955556
566 | 0.001955556
567 | 0.001927778
568 | 0.002016667
569 | 0.001858333
570 | 0.001852778
571 | 0.001913889
572 | 0.001880556
573 | 0.001919444
574 | 0.001869444
575 | 0.001841667
576 | 0.001875
577 | 0.001908333
578 | 0.001927778
579 | 0.001852778
580 | 0.001863889
581 | 0.001847222
582 | 0.001852778
583 | 0.001841667
584 | 0.001891667
585 | 0.001830556
586 | 0.001972222
587 | 0.001825
588 | 0.001830556
589 | 0.001825
590 | 0.001891667
591 | 0.001819444
592 | 0.00195
593 | 0.001891667
594 | 0.001933333
595 | 0.001841667
596 | 0.001836111
597 | 0.00195
598 | 0.001913889
599 | 0.001913889
600 | 0.001813889
601 | 0.001819444
602 | 0.001819444
603 | 0.001897222
604 | 0.001780556
605 | 0.001955556
606 | 0.001886111
607 | 0.001825
608 | 0.001966667
609 | 0.001836111
610 | 0.001819444
611 | 0.001808333
612 | 0.001938889
613 | 0.001852778
614 | 0.001797222
615 | 0.001780556
616 | 0.001813889
617 | 0.001897222
618 | 0.001825
619 | 0.001875
620 | 0.001897222
621 | 0.001847222
622 | 0.001858333
623 | 0.001875
624 | 0.001797222
625 | 0.001913889
626 | 0.001880556
627 | 0.001786111
628 | 0.001858333
629 | 0.001927778
630 | 0.001847222
631 | 0.001875
632 | 0.001830556
633 | 0.001813889
634 | 0.001780556
635 | 0.001847222
636 | 0.001830556
637 | 0.001802778
638 | 0.001927778
639 | 0.001797222
640 | 0.001869444
641 | 0.001802778
642 | 0.001786111
643 | 0.001791667
644 | 0.001875
645 | 0.001852778
646 | 0.001825
647 | 0.001797222
648 | 0.001841667
649 | 0.001797222
650 | 0.001841667
651 | 0.001780556
652 | 0.001830556
653 | 0.001808333
654 | 0.001836111
655 | 0.001858333
656 | 0.001780556
657 | 0.001766667
658 | 0.001869444
659 | 0.001847222
660 | 0.001797222
661 | 0.001825
662 | 0.001908333
663 | 0.001902778
664 | 0.001852778
665 | 0.001744444
666 | 0.001755556
667 | 0.001825
668 | 0.001830556
669 | 0.001755556
670 | 0.001755556
671 | 0.001847222
672 | 0.001825
673 | 0.001830556