## Cycle
Cycle (N) | Capacity (mAh)
1 | 480.0259
2 | 1467.901
3 | 1465.381
4 | 1462.404
5 | 1458.788
6 | 1454.847
7 | 1450.802
8 | 1446.547
9 | 1441.9624
10 | 1437.163
11 | 1432.095
12 | 1426.838
13 | 1421.415
14 | 1415.902
15 | 1410.324
16 | 1404.694
17 | 1399.096
18 | 1393.529
19 | 1387.992
20 | 1382.485
21 | 1376.9872
22 | 1371.551
23 | 1366.0968
24 | 1360.613
25 | 1355.152
26 | 1349.692
27 | 1344.176
28 | 1338.681
29 | 1332.96
30 | 1327.195
31 | 1321.268
32 | 1315.258
33 | 1309.017
34 | 1302.639
35 | 1295.999
36 | 1289.241
37 | 1282.288
38 | 1275.124
39 | 1267.9
40 | 1260.581
41 | 1253.104
42 | 1245.534
43 | 1237.806
44 | 1229.817
45 | 1221.799
46 | 1213.558
47 | 1205.091
48 | 1196.358
49 | 1187.285
50 | 1178.1104
51 | 1168.86
52 | 1159.7568
53 | 1150.619
54 | 1141.593
55 | 1132.765
56 | 1124.264
57 | 1115.775
58 | 1107.323
59 | 1098.95
60 | 1090.397
61 | 1081.672
62 | 1072.965
63 | 1064.186
64 | 1055.248
65 | 1046.274
66 | 1037.194
67 | 1028.2816
68 | 1019.2792
69 | 1010.165
70 | 1000.977
71 | 991.9832
72 | 982.9627
73 | 973.9509
74 | 964.9541
75 | 955.8385
76 | 946.8231
77 | 937.5701
78 | 928.1018
79 | 918.659
80 | 909.4544
81 | 901.9424
82 | 894.2852
83 | 886.2913
84 | 878.1373
85 | 869.6361
86 | 860.997
87 | 852.13
88 | 843.1214
89 | 833.9715
90 | 824.7231
91 | 815.2712
92 | 805.6226
93 | 795.6395
94 | 785.4462
95 | 774.9893
96 | 764.3193
97 | 753.31
98 | 742.208
99 | 730.7928
100 | 719.1988
101 | 707.3419
102 | 695.4248
103 | 683.1107
104 | 670.596
105 | 658.0031
106 | 644.9922
107 | 631.9042
108 | 618.5694
109 | 604.9874
110 | 591.2858
111 | 577.3227
112 | 563.112
113 | 548.7443
114 | 534.2503
115 | 519.7417
116 | 504.9409
117 | 490.0264
118 | 475.0117
119 | 459.8389
120 | 444.576
121 | 429.4103
122 | 414.1317
123 | 399.0626
124 | 383.9787
125 | 0.3087194
126 | 0.1100556
127 | 0.05390556
128 | 0.02173889
129 | 0.004133333
130 | 0.00205
131 | 0.001952778
132 | 0.001919444
133 | 0.001908333
134 | 0.001858333
135 | 0.001863889
136 | 0.001897222
137 | 0.001986111
138 | 0.001761111
139 | 0.0017
140 | 0.001680556
141 | 0.001727778
142 | 0.0018
143 | 0.001783333
144 | 0.001727778
145 | 0.001711111
146 | 0.001811111
147 | 0.001586111
148 | 0.001658333
149 | 0.001647222
150 | 0.001663889
151 | 0.001636111
152 | 0.001597222
153 | 0.001613889
154 | 0.001530556
155 | 0.001575
156 | 0.001516667
157 | 0.001705556
158 | 0.001511111
159 | 0.001694444
160 | 0.001552778
161 | 0.001591667
162 | 0.0015
163 | 0.001472222
164 | 0.001466667
165 | 0.001494444
166 | 0.001466667
167 | 0.001669444
168 | 0.00145
169 | 0.00145
170 | 0.001422222
171 | 0.001433333
172 | 0.001388889
173 | 0.001477778
174 | 0.001558333
175 | 0.001483333
176 | 0.001444444
177 | 0.001608333
178 | 0.001608333
179 | 0.001455556
180 | 0.001375
181 | 0.001422222
182 | 0.001438889
183 | 0.001580556
184 | 0.001516667
185 | 0.001466667
186 | 0.001575
187 | 0.001363889
188 | 0.001383333
189 | 0.001372222
190 | 0.001372222
191 | 0.001427778
192 | 0.001372222
193 | 0.001347222
194 | 0.001483333
195 | 0.001438889
196 | 0.001383333
197 | 0.001336111
198 | 0.001477778
199 | 0.001541667
200 | 0.001330556
201 | 0.001330556
202 | 0.001363889
203 | 0.001319444
204 | 0.001394444
205 | 0.001552778
206 | 0.001536111
207 | 0.001302778
208 | 0.001383333
209 | 0.001302778
210 | 0.00145
211 | 0.001352778
212 | 0.001375
213 | 0.001363889
214 | 0.001325
215 | 0.001372222
216 | 0.001383333
217 | 0.001472222
218 | 0.001297222
219 | 0.001336111
220 | 0.001330556
221 | 0.001455556
222 | 0.001291667
223 | 0.001372222
224 | 0.001358333
225 | 0.001308333
226 | 0.0015
227 | 0.002380556
228 | 0.001394444
229 | 0.001308333
230 | 0.001313889
231 | 0.0014
232 | 0.001308333
233 | 0.001275
234 | 0.001308333
235 | 0.001341667
236 | 0.001297222
237 | 0.001269444
238 | 0.001286111
239 | 0.001411111
240 | 0.001330556
241 | 0.001330556
242 | 0.001483333
243 | 0.001511111
244 | 0.001325
245 | 0.001280556
246 | 0.001383333
247 | 0.001308333
248 | 0.001336111
249 | 0.001280556
250 | 0.001330556
251 | 0.001308333
252 | 0.001280556
253 | 0.001472222
254 | 0.001297222
255 | 0.001286111
256 | 0.001275
257 | 0.001416667
258 | 0.001372222
259 | 0.001319444
260 | 0.001411111
261 | 0.001308333
262 | 0.0014
263 | 0.001236111
264 | 0.001263889
265 | 0.001405556
266 | 0.001488889
267 | 0.001258333
268 | 0.001302778
269 | 0.001302778
270 | 0.001263889
271 | 0.001347222
272 | 0.001383333
273 | 0.001330556
274 | 0.001302778
275 | 0.001308333
276 | 0.001263889
277 | 0.001297222
278 | 0.001308333
279 | 0.001258333
280 | 0.001416667
281 | 0.001411111
282 | 0.001258333
283 | 0.001336111
284 | 0.001269444
285 | 0.001488889
286 | 0.001219444
287 | 0.001241667
288 | 0.001455556
289 | 0.001416667
290 | 0.001247222
291 | 0.001383333
292 | 0.001280556
293 | 0.001477778
294 | 0.001325
295 | 0.0014
296 | 0.001375
297 | 0.001363889
298 | 0.001422222
299 | 0.001252778
300 | 0.001394444
301 | 0.001455556
302 | 0.001388889
303 | 0.001308333
304 | 0.001302778
305 | 0.001330556
306 | 0.001280556
307 | 0.0012
308 | 0.001302778
309 | 0.0014
310 | 0.001252778
311 | 0.001308333
312 | 0.001213889
313 | 0.001247222
314 | 0.001258333
315 | 0.001213889
316 | 0.001372222
317 | 0.001222222
318 | 0.001433333
319 | 0.001236111
320 | 0.001336111
321 | 0.001325
322 | 0.001330556
323 | 0.001263889
324 | 0.001241667
325 | 0.001291667
326 | 0.001222222
327 | 0.001319444
328 | 0.001422222
329 | 0.001247222
330 | 0.001325
331 | 0.0012
332 | 0.001291667
333 | 0.001263889
334 | 0.001236111
335 | 0.001236111
336 | 0.001236111