## Cycle
Cycle (N) | Capacity (mAh)
1 | 480.5163
2 | 1484.847
3 | 1482.995
4 | 1480.558
5 | 1478.249
6 | 1475.824
7 | 1473.318
8 | 1470.823
9 | 1468.183
10 | 1465.386
11 | 1462.595
12 | 1459.823
13 | 1456.976
14 | 1454.249
15 | 1451.547
16 | 1448.9
17 | 1446.3392
18 | 1443.774
19 | 1441.34
20 | 1438.908
21 | 1436.504
22 | 1434.248
23 | 1431.986
24 | 1429.6904
25 | 1427.543
26 | 1425.407
27 | 1423.203
28 | 1421.133
29 | 1419.066
30 | 1416.8976
31 | 1414.783
32 | 1412.654
33 | 1410.424
34 | 1408.222
35 | 1406.027
36 | 1403.794
37 | 1401.522
38 | 1399.282
39 | 1397.03
40 | 1394.731
41 | 1392.4832
42 | 1390.24
43 | 1387.929
44 | 1385.678
45 | 1383.46
46 | 1381.187
47 | 1378.959
48 | 1376.764
49 | 1374.518
50 | 1372.3
51 | 1370.098
52 | 1367.815
53 | 1365.567
54 | 1363.324
55 | 1361.0472
56 | 1358.695
57 | 1356.364
58 | 1354.073
59 | 1351.696
60 | 1349.318
61 | 1346.945
62 | 1344.49
63 | 1342.04
64 | 1339.562
65 | 1337.029
66 | 1334.408
67 | 1331.835
68 | 1329.221
69 | 1326.544
70 | 1323.841
71 | 1321.11
72 | 1318.289
73 | 1315.3304
74 | 1312.433
75 | 1309.394
76 | 1306.227
77 | 1303.48
78 | 1300.785
79 | 1298.029
80 | 1295.08
81 | 1292.126
82 | 1289.036
83 | 1285.808
84 | 1282.63
85 | 1279.285
86 | 1275.678
87 | 1271.94
88 | 1268.051
89 | 1263.921
90 | 1259.675
91 | 1255.343
92 | 1250.862
93 | 1246.145
94 | 1241.486
95 | 1236.838
96 | 1231.86
97 | 1226.912
98 | 1221.8424
99 | 1216.752
100 | 1211.152
101 | 1205.951
102 | 1200.738
103 | 1195.534
104 | 1190.166
105 | 1184.9
106 | 1179.743
107 | 1174.1208
108 | 1168.554
109 | 1163.098
110 | 1157.592
111 | 1151.932
112 | 1146.1928
113 | 1140.446
114 | 1134.2912
115 | 1128.061
116 | 1121.845
117 | 1115.564
118 | 1109.089
119 | 1102.549
120 | 1096.101
121 | 1089.629
122 | 1083.19
123 | 1076.621
124 | 1070.05
125 | 1063.347
126 | 1056.549
127 | 1049.604
128 | 1042.601
129 | 1035.577
130 | 1028.21
131 | 1020.9456
132 | 1013.407
133 | 1005.986
134 | 998.1771
135 | 990.5825
136 | 982.7542
137 | 974.9812
138 | 966.7351
139 | 958.9937
140 | 952.5364
141 | 946.0153
142 | 939.3548
143 | 932.1926
144 | 925.2345
145 | 918.084
146 | 910.7472
147 | 903.1893
148 | 895.2633
149 | 887.3507
150 | 879.3382
151 | 871.3928
152 | 862.7446
153 | 853.9125
154 | 845.0675
155 | 835.8645
156 | 826.6402
157 | 816.5796
158 | 806.3722
159 | 796.0386
160 | 785.4956
161 | 774.7153
162 | 763.5394
163 | 751.3922
164 | 739.4308
165 | 727.0582
166 | 714.2892
167 | 701.5673
168 | 688.1651
169 | 673.8563
170 | 659.8908
171 | 645.6568
172 | 631.0908
173 | 616.6346
174 | 601.5931
175 | 585.2495
176 | 569.5193
177 | 553.5937
178 | 537.199
179 | 520.7538
180 | 504.2666
181 | 487.2946
182 | 468.9155
183 | 450.98
184 | 433.1144
185 | 415.1962
186 | 397.1602
187 | 379.2572
188 | 361.2855
189 | 343.2083
190 | 325.0719
191 | 307.0258
192 | 289.8871
193 | 273.5665
194 | 257.8108
195 | 242.5545
196 | 228.1995
197 | 214.4795
198 | 201.5699
199 | 189.2404
200 | 177.3545
201 | 165.9592
202 | 155.4559
203 | 145.684
204 | 136.483
205 | 128.0309
206 | 119.9061
207 | 112.4601
208 | 105.4906
209 | 99.03546
210 | 93.04463
211 | 87.40633
212 | 82.18437
213 | 77.30294
214 | 72.82907
215 | 66.37231