## Cycle
Cycle (N) | Capacity (mAh)
1 | 935.5155
2 | 2367.21
3 | 2363.028
4 | 2358.58
5 | 2354.827
6 | 2351.1344
7 | 2346.415
8 | 2342.1664
9 | 2338.439
10 | 2334.527
11 | 2330.456
12 | 2326.72
13 | 2323.318
14 | 2319.164
15 | 2315.387
16 | 2310.839
17 | 2306.345
18 | 2301.944
19 | 2296.828
20 | 2291.92
21 | 2287.168
22 | 2282.191
23 | 2277.52
24 | 2273.105
25 | 2268.595
26 | 2263.144
27 | 2257.883
28 | 2252.774
29 | 2247.202
30 | 2241.514
31 | 2235.299
32 | 2228.482
33 | 2221.5
34 | 2214.346
35 | 2206.91
36 | 2198.905
37 | 2189.826
38 | 2180.453
39 | 2171.032
40 | 2162.199
41 | 2152.693
42 | 2143.673
43 | 2134.353
44 | 2124.995
45 | 2115.433
46 | 2105.835
47 | 2096.26
48 | 2086.853
49 | 2077.288
50 | 2068.047
51 | 2058.411
52 | 2049.496
53 | 2040.511
54 | 2031.7584
55 | 2022.752
56 | 2013.903
57 | 2005.993
58 | 1997.016
59 | 1988.143
60 | 1979.734
61 | 1971.168
62 | 1962.378
63 | 1954.175
64 | 1945.7104
65 | 1937.852
66 | 1929.181
67 | 1920.025
68 | 1922.643
69 | 1924.454
70 | 1896.432
71 | 1886.39
72 | 1876.452
73 | 1866.979
74 | 1857.383
75 | 1847.663
76 | 1837.705
77 | 1827.364
78 | 1817.362
79 | 1807.281
80 | 1796.993
81 | 1786.464
82 | 1775.0528
83 | 1763.881
84 | 1753.0064
85 | 1741.222
86 | 1729.621
87 | 1718.209
88 | 1706.848
89 | 1695.426
90 | 1684.348
91 | 1672.782
92 | 1661.532
93 | 1650.342
94 | 1638.798
95 | 1627.134
96 | 1615.75
97 | 1604.103
98 | 1592.382
99 | 1580.983
100 | 1568.772
101 | 1556.95
102 | 1545.046
103 | 1533.729
104 | 1521.988
105 | 1509.957
106 | 1497.896
107 | 1486.573
108 | 1473.847
109 | 1460.54
110 | 1447.256
111 | 1433.688
112 | 1420.227
113 | 1406.7472
114 | 1392.722
115 | 1378.459
116 | 1364.063
117 | 1350.612
118 | 1336.229
119 | 1320.739
120 | 1305.629
121 | 1288.085
122 | 1272.195
123 | 1255.492
124 | 1238.9672
125 | 1223.282
126 | 1210.742
127 | 1196.377
128 | 1182.692
129 | 1163.617
130 | 1146.35
131 | 1127.441
132 | 1110.028
133 | 1094.222
134 | 1079.279
135 | 1064.696
136 | 1053.979
137 | 1043.466
138 | 1025.703
139 | 1016.6592
140 | 1003.753
141 | 989.4052
142 | 989.1875
143 | 970.1336
144 | 951.1116
145 | 939.2051
146 | 928.3533
147 | 916.846
148 | 911.1649
149 | 900.6178
150 | 892.796
151 | 864.1449
152 | 855.4499
153 | 848.7212
154 | 843.2947
155 | 829.2515
156 | 801.1473
157 | 795.6639
158 | 784.4465
159 | 651.5842