## Cycle
Cycle (N) | Capacity (mAh)
1 | 933.1293
2 | 2366.364
3 | 2362.498
4 | 2358.24
5 | 2354.842
6 | 2350.912
7 | 2347.05
8 | 2343.677
9 | 2340.135
10 | 2336.818
11 | 2333.218
12 | 2329.7312
13 | 2327.056
14 | 2323.479
15 | 2320.107
16 | 2316.508
17 | 2312.881
18 | 2308.657
19 | 2303.89
20 | 2300.131
21 | 2295.604
22 | 2291.212
23 | 2286.811
24 | 2282.273
25 | 2277.271
26 | 2271.906
27 | 2266.417
28 | 2260.956
29 | 2254.486
30 | 2248.545
31 | 2242.145
32 | 2234.638
33 | 2227.776
34 | 2220.899
35 | 2212.99
36 | 2204.61
37 | 2196.396
38 | 2187.512
39 | 2178.563
40 | 2169.658
41 | 2160.81
42 | 2151.463
43 | 2141.534
44 | 2131.985
45 | 2122.468
46 | 2112.609
47 | 2103.0176
48 | 2093.638
49 | 2083.867
50 | 2074.459
51 | 2063.961
52 | 2053.831
53 | 2044.109
54 | 2034.727
55 | 2025.295
56 | 2015.952
57 | 2007.283
58 | 1998.942
59 | 1991.263
60 | 1982.843
61 | 1975.209
62 | 1967.414
63 | 1959.812
64 | 1951.65
65 | 1943.837
66 | 1935.763
67 | 1928.0224
68 | 1926.826
69 | 1932.2784
70 | 1902.976
71 | 1891.057
72 | 1881.472
73 | 1872.06
74 | 1862.908
75 | 1853.836
76 | 1844.759
77 | 1835.848
78 | 1826.215
79 | 1816.555
80 | 1807.419
81 | 1796.78
82 | 1787.319
83 | 1777.692
84 | 1767.756
85 | 1757.325
86 | 1747.647
87 | 1737.574
88 | 1727.351
89 | 1717.465
90 | 1706.84
91 | 1695.308
92 | 1685.125
93 | 1673.761
94 | 1663.087
95 | 1652.071
96 | 1641.89
97 | 1630.2112
98 | 1619.099
99 | 1608.006
100 | 1596.682
101 | 1586.012
102 | 1574.928
103 | 1563.728
104 | 1553.045
105 | 1541.4592
106 | 1530.908
107 | 1518.949
108 | 1508.53
109 | 1497.491
110 | 1487.0944
111 | 1476.052
112 | 1464.529
113 | 1452.901
114 | 1441.133
115 | 1429.752
116 | 1417.8008
117 | 1406.0064
118 | 1394.347
119 | 1382.251
120 | 1369.995
121 | 1357.429
122 | 1344.378
123 | 1331.382
124 | 1317.938
125 | 1304.022
126 | 1290.127
127 | 1276.4704
128 | 1262.536
129 | 1248.333
130 | 1234.988
131 | 1220.448
132 | 1205.997
133 | 1192.232
134 | 1178.015
135 | 1163.612
136 | 1149.265
137 | 1134.7608
138 | 1121.067
139 | 1106.541
140 | 1092.576
141 | 1077.679
142 | 1062.932
143 | 1049.033
144 | 1037.618
145 | 1022.316
146 | 1005.028
147 | 992.0162
148 | 978.9821
149 | 966.1046
150 | 952.345
151 | 942.2433
152 | 931.7948
153 | 915.4048
154 | 902.6829
155 | 891.6908
156 | 875.6554
157 | 866.2388
158 | 854.2015
159 | 844.0008
160 | 827.2506
161 | 814.4887
162 | 803.2017
163 | 778.8931
164 | 769.0428