## Cycle
Cycle (N) | Capacity (mAh)
1 | 967.6127
2 | 2396.36
3 | 2393.576
4 | 2389.709
5 | 2385.847
6 | 2382.152
7 | 2378.446
8 | 2374.01
9 | 2369.316
10 | 2364.343
11 | 2360.142
12 | 2355.823
13 | 2350.958
14 | 2346.517
15 | 2342.07
16 | 2337.433
17 | 2331.227
18 | 2325.246
19 | 2321.175
20 | 2315.209
21 | 2309.412
22 | 2303.112
23 | 2296.315
24 | 2289.426
25 | 2282.65
26 | 2275.915
27 | 2269.2384
28 | 2262.759
29 | 2256.3792
30 | 2249.451
31 | 2242.722
32 | 2235.095
33 | 2226.788
34 | 2217.7392
35 | 2208.897
36 | 2199.104
37 | 2189.816
38 | 2179.829
39 | 2169.641
40 | 2159.641
41 | 2149.581
42 | 2138.186
43 | 2127.351
44 | 2117.007
45 | 2106.793
46 | 2096.999
47 | 2086.988
48 | 2077.211
49 | 2066.852
50 | 2056.403
51 | 2046.381
52 | 2036.1888
53 | 2026.52
54 | 2016.82
55 | 2007.529
56 | 1998.526
57 | 1988.729
58 | 1978.775
59 | 1969.566
60 | 1960.1008
61 | 1950.0128
62 | 1940.284
63 | 1930.732
64 | 1921.0016
65 | 1910.329
66 | 1898.677
67 | 1887.576
68 | 1884.462
69 | 1886.492
70 | 1854.979
71 | 1841.336
72 | 1828.842
73 | 1816.318
74 | 1803.264
75 | 1789.627
76 | 1776.36
77 | 1762.409
78 | 1748.412
79 | 1734.4288
80 | 1720.076
81 | 1706.079
82 | 1691.988
83 | 1677.393
84 | 1661.793
85 | 1646.171
86 | 1630.849
87 | 1615.234
88 | 1599.428
89 | 1583.895
90 | 1567.914
91 | 1551.838
92 | 1536.233
93 | 1520.49
94 | 1504.812
95 | 1488.534
96 | 1472.894
97 | 1456.891
98 | 1440.802
99 | 1424.065
100 | 1407.248
101 | 1390.4832
102 | 1372.5976
103 | 1355.449
104 | 1338.0232
105 | 1321.132
106 | 1303.235
107 | 1285.445
108 | 1266.292
109 | 1246.612
110 | 1226.772
111 | 1207.205
112 | 1187.626
113 | 1168.5
114 | 1149.128
115 | 1129.97
116 | 1110.009
117 | 1090.529
118 | 1072.232
119 | 1051.837
120 | 1032.151
121 | 1013.649
122 | 994.5563
123 | 977.5098
124 | 959.2576
125 | 941.3867
126 | 924.6475
127 | 908.4624
128 | 894.1612
129 | 876.578
130 | 860.4676
131 | 844.1771
132 | 827.9657
133 | 814.9748
134 | 801.6697
135 | 790.09
136 | 773.4593
137 | 756.017
138 | 743.219
139 | 731.6701
140 | 721.7599
141 | 713.3525
142 | 702.4025
143 | 693.2348
144 | 684.5242
145 | 674.6534
146 | 668.8201
147 | 664.6785
148 | 647.7883
149 | 626.9263
150 | 605.8214
151 | 593.885
152 | 580.9521
153 | 565.5217
154 | 218.147
155 | 7.777778e-05
156 | 3.055556e-05
157 | 0
158 | 6.111111e-05
159 | 0
160 | 4.166667e-05
161 | 5e-05
162 | 0
163 | 5.555556e-06
164 | 0.0001527778
165 | 9.166667e-05
166 | 0
167 | 0
168 | 0
169 | 5.555556e-06
170 | 0
171 | 2.222222e-05
172 | 8.055556e-05
173 | 7.222222e-05
174 | 2.222222e-05
175 | 2.777778e-05
176 | 7.222222e-05
177 | 0.0001
178 | 1.388889e-05
179 | 5.555556e-06
180 | 0
181 | 5e-05
182 | 4.166667e-05
183 | 8.333333e-05
184 | 3.888889e-05
185 | 0
186 | 5.833333e-05
187 | 6.111111e-05
188 | 0
189 | 5e-05
190 | 0.0001027778
191 | 5.555556e-06
192 | 0
193 | 0
194 | 7.222222e-05
195 | 0
196 | 0.0001638889
197 | 8.055556e-05
198 | 8.333333e-05
199 | 0
200 | 0
201 | 6.111111e-05
202 | 5.555556e-06
203 | 0
204 | 8.888889e-05
205 | 0.0001
206 | 1.666667e-05
207 | 0
208 | 3.611111e-05
209 | 6.111111e-05
210 | 1.388889e-05
211 | 0
212 | 0
213 | 5.833333e-05
214 | 5.833333e-05
215 | 4.444444e-05
216 | 0
217 | 4.722222e-05
218 | 7.222222e-05
219 | 5e-05
220 | 0
221 | 5.555556e-06
222 | 0
223 | 0
224 | 0
225 | 9.444444e-05
226 | 0
227 | 6.944444e-05
228 | 0
229 | 9.444444e-05
230 | 1.666667e-05
231 | 5e-05
232 | 0
233 | 0
234 | 0
235 | 2.777778e-05
236 | 0.0001277778
237 | 5.555556e-06
238 | 3.888889e-05
239 | 5e-05
240 | 5.555556e-06
241 | 0
242 | 1.666667e-05
243 | 0
244 | 0
245 | 2.777778e-05
246 | 0
247 | 0
248 | 0
249 | 8.333333e-05
250 | 4.166667e-05
251 | 0
252 | 0
253 | 8.333333e-05
254 | 0
255 | 5.555556e-06
256 | 2.777778e-05
257 | 0
258 | 7.222222e-05
259 | 2.777778e-05
260 | 9.444444e-05
261 | 8.333333e-05
262 | 5.555556e-05
263 | 0
264 | 6.944444e-05
265 | 0
266 | 2.777778e-05
267 | 7.222222e-05
268 | 0
269 | 7.222222e-05
270 | 0
271 | 1.388889e-05
272 | 0
273 | 2.777778e-05
274 | 7.777778e-05
275 | 7.222222e-05
276 | 6.111111e-05
277 | 0
278 | 5.555556e-06
279 | 0
280 | 8.333333e-05
281 | 0
282 | 9.444444e-05
283 | 1.388889e-05
284 | 0
285 | 0
286 | 5.555556e-06
287 | 9.444444e-05
288 | 0
289 | 0.0001388889
290 | 3.888889e-05
291 | 1.666667e-05
292 | 1.666667e-05
293 | 3.333333e-05
294 | 0
295 | 1.666667e-05
296 | 5.555556e-05
297 | 1.666667e-05
298 | 5.555556e-06
299 | 5.833333e-05
300 | 4.166667e-05
301 | 0
302 | 9.722222e-05
303 | 7.222222e-05
304 | 8.333333e-05
305 | 0
306 | 2.777778e-05
307 | 0
308 | 1.666667e-05
309 | 0
310 | 4.722222e-05
311 | 2.777778e-05
312 | 6.111111e-05
313 | 0.0001
314 | 0
315 | 3.888889e-05
316 | 5.555556e-06
317 | 5e-05
318 | 9.444444e-05
319 | 0
320 | 5.555556e-06
321 | 0
322 | 0
323 | 0
324 | 8.055556e-05
325 | 0
326 | 0.0001055556
327 | 4.166667e-05
328 | 5.555556e-06
329 | 0
330 | 0
331 | 8.333333e-05
332 | 7.222222e-05
333 | 9.166667e-05
334 | 2.777778e-05
335 | 1.666667e-05
336 | 2.222222e-05
337 | 5.555556e-06
338 | 1.666667e-05
339 | 0.0001222222
340 | 5.555556e-06
341 | 0.0001055556
342 | 0
343 | 0
344 | 5.555556e-06
345 | 0.0001055556
346 | 1.388889e-05
347 | 4.444444e-05
348 | 1.388889e-05
349 | 6.111111e-05
350 | 0
351 | 0
352 | 9.444444e-05
353 | 0
354 | 3.333333e-05
355 | 6.388889e-05
356 | 5.277778e-05
357 | 4.166667e-05
358 | 6.111111e-05
359 | 0.0001388889