## Cycle
Cycle (N) | Capacity (mAh)
1 | 934.1965
2 | 2385.0464
3 | 2390.737
4 | 2389.0112
5 | 2384.816
6 | 2380.536
7 | 2375.745
8 | 2370.7248
9 | 2365.552
10 | 2360.533
11 | 2355.594
12 | 2351.3136
13 | 2347.1344
14 | 2342.193
15 | 2337.401
16 | 2332.517
17 | 2326.611
18 | 2320.521
19 | 2314.081
20 | 2306.874
21 | 2299.431
22 | 2291.714
23 | 2284.0352
24 | 2276.615
25 | 2268.569
26 | 2260.72
27 | 2252.088
28 | 2243.45
29 | 2234.081
30 | 2225.354
31 | 2215.92
32 | 2205.829
33 | 2195.52
34 | 2184.888
35 | 2174.063
36 | 2163.068
37 | 2151.884
38 | 2140.765
39 | 2129.68
40 | 2118.231
41 | 2106.557
42 | 2094.329
43 | 2081.6112
44 | 2068.609
45 | 2055.119
46 | 2042.134
47 | 2028.657
48 | 2015.528
49 | 2002.5
50 | 1989.762
51 | 1977.208
52 | 1964.411
53 | 1950.777
54 | 1937.325
55 | 1923.961
56 | 1909.672
57 | 1895.467
58 | 1881.344
59 | 1867.67
60 | 1854.212
61 | 1840.358
62 | 1826.105
63 | 1811.722
64 | 1798.197
65 | 1817.498
66 | 1787.823
67 | 1761.75
68 | 1746.126
69 | 1731.554
70 | 1715.833
71 | 1700.638
72 | 1687.07
73 | 1672.869
74 | 1657.275
75 | 1642.545
76 | 1628.8768
77 | 1615.1
78 | 1600.689
79 | 1586.252
80 | 1569.809
81 | 1554.148
82 | 1536.776
83 | 1519.372
84 | 1504.287
85 | 1488.334
86 | 1472.711
87 | 1456.112
88 | 1440.711
89 | 1425.451
90 | 1408.93
91 | 1393.148
92 | 1377.085
93 | 1361.134
94 | 1342.58
95 | 1325.987
96 | 1310.308
97 | 1294.505
98 | 1280.388
99 | 1262.581
100 | 1245.061
101 | 1228.219
102 | 1211.518
103 | 1197.902
104 | 1180.186
105 | 1161.313
106 | 1145.4168
107 | 1128.357
108 | 1111.339
109 | 1096.003
110 | 1077.27
111 | 1064.408
112 | 1046.789
113 | 1031.111
114 | 1015.171
115 | 998.8998
116 | 982.9767
117 | 966.4535
118 | 950.3557
119 | 933.8371
120 | 918.1509
121 | 900.04
122 | 887.9845
123 | 870.418
124 | 855.1307
125 | 845.3628
126 | 828.4251
127 | 815.0883
128 | 802.5659
129 | 787.7636
130 | 770.5018
131 | 752.874
132 | 732.7923
133 | 714.7558
134 | 696.3023
135 | 676.9558
136 | 664.1894
137 | 645.9343
138 | 328.2564
139 | 6.666667e-05
140 | 0
141 | 0
142 | 2.777778e-05
143 | 5.555556e-06
144 | 2.777778e-05
145 | 2.222222e-05
146 | 2.5e-05
147 | 7.777778e-05
148 | 5.555556e-06
149 | 3.888889e-05
150 | 1.666667e-05
151 | 1.666667e-05
152 | 0
153 | 5.277778e-05
154 | 3.888889e-05
155 | 3.888889e-05
156 | 1.666667e-05
157 | 5.833333e-05
158 | 4.722222e-05
159 | 4.444444e-05
160 | 3.888889e-05
161 | 0
162 | 3.333333e-05
163 | 5.555556e-06
164 | 1.666667e-05
165 | 0
166 | 6.111111e-05
167 | 0
168 | 2.777778e-05
169 | 5.555556e-06
170 | 6.111111e-05
171 | 1.388889e-05
172 | 3.888889e-05
173 | 2.777778e-05
174 | 5e-05
175 | 5.555556e-06
176 | 0
177 | 5e-05
178 | 0
179 | 3.888889e-05
180 | 2.777778e-05
181 | 6.111111e-05
182 | 2.222222e-05
183 | 0
184 | 5.555556e-06
185 | 5.555556e-06
186 | 2.777778e-05
187 | 2.777778e-05
188 | 2.777778e-05
189 | 0
190 | 9.722222e-05
191 | 5.555556e-05
192 | 5.555556e-06
193 | 7.222222e-05
194 | 0
195 | 5.555556e-06
196 | 1.666667e-05
197 | 6.944444e-05
198 | 0
199 | 3.888889e-05
200 | 5.555556e-06
201 | 5.555556e-05
202 | 0
203 | 3.611111e-05
204 | 0
205 | 0
206 | 1.666667e-05
207 | 5.833333e-05
208 | 2.5e-05
209 | 2.777778e-05
210 | 1.666667e-05
211 | 0
212 | 1.388889e-05
213 | 5e-05
214 | 1.388889e-05
215 | 3.888889e-05
216 | 5.555556e-06
217 | 5.555556e-06
218 | 3.888889e-05
219 | 5.277778e-05
220 | 0
221 | 4.722222e-05
222 | 0
223 | 3.888889e-05
224 | 0
225 | 2.5e-05
226 | 3.888889e-05
227 | 2.222222e-05
228 | 3.888889e-05
229 | 5.555556e-06
230 | 0
231 | 7.777778e-05
232 | 0
233 | 0
234 | 2.777778e-05
235 | 0
236 | 2.5e-05
237 | 0
238 | 3.611111e-05
239 | 1.666667e-05
240 | 0
241 | 6.666667e-05
242 | 0
243 | 7.777778e-05
244 | 3.888889e-05
245 | 2.222222e-05
246 | 3.888889e-05
247 | 3.888889e-05
248 | 5.555556e-06
249 | 3.888889e-05
250 | 5.555556e-06
251 | 2.777778e-05
252 | 1.388889e-05
253 | 0
254 | 1.666667e-05
255 | 6.666667e-05
256 | 3.888889e-05
257 | 0
258 | 5e-05
259 | 5e-05
260 | 2.5e-05
261 | 2.5e-05
262 | 3.888889e-05
263 | 3.888889e-05
264 | 0
265 | 2.5e-05
266 | 0
267 | 2.5e-05
268 | 2.777778e-05
269 | 3.333333e-05
270 | 0
271 | 2.5e-05
272 | 0
273 | 1.388889e-05
274 | 1.666667e-05
275 | 2.777778e-05