## Cycle
Cycle (N) | Capacity (mAh)
1 | 929.5029
2 | 2374.8784
3 | 2371.383
4 | 2366.55
5 | 2361.689
6 | 2357.028
7 | 2351.73
8 | 2347.315
9 | 2343.125
10 | 2338.863
11 | 2334.23
12 | 2329.86
13 | 2325.375
14 | 2320.748
15 | 2315.791
16 | 2311.0912
17 | 2305.939
18 | 2300.534
19 | 2295.181
20 | 2289.753
21 | 2283.906
22 | 2278.171
23 | 2272.513
24 | 2266.635
25 | 2260.237
26 | 2254.498
27 | 2248.207
28 | 2241.577
29 | 2235.026
30 | 2228
31 | 2219.813
32 | 2211.114
33 | 2202.073
34 | 2192.287
35 | 2181.662
36 | 2170.895
37 | 2159.357
38 | 2147.076
39 | 2135.125
40 | 2122.642
41 | 2109.974
42 | 2097.089
43 | 2083.55
44 | 2070.68
45 | 2057.291
46 | 2044.132
47 | 2031.474
48 | 2019.725
49 | 2008.295
50 | 1997.3728
51 | 1986.758
52 | 1976.393
53 | 1966.64
54 | 1956.32
55 | 1946.022
56 | 1936.623
57 | 1927.315
58 | 1917.865
59 | 1908.135
60 | 1897.793
61 | 1888.02
62 | 1878.486
63 | 1869.07
64 | 1858.602
65 | 1847.824
66 | 1837.137
67 | 1849.386
68 | 1834.548
69 | 1803.916
70 | 1790.625
71 | 1778.222
72 | 1765.9552
73 | 1754.67
74 | 1742.535
75 | 1731.189
76 | 1719.943
77 | 1708.16
78 | 1696.85
79 | 1684.939
80 | 1673.131
81 | 1661.6512
82 | 1650.234
83 | 1638.452
84 | 1626.246
85 | 1613.874
86 | 1602.53
87 | 1590.271
88 | 1577.703
89 | 1564.656
90 | 1552.154
91 | 1539.757
92 | 1526.674
93 | 1514.4048
94 | 1500.617
95 | 1487.266
96 | 1474.562
97 | 1460.585
98 | 1445.761
99 | 1431.005
100 | 1417.44
101 | 1402.688
102 | 1387.3408
103 | 1372.553
104 | 1357.889
105 | 1344.463
106 | 1332.234
107 | 1317.006
108 | 1300.8928
109 | 1283.985
110 | 1267.2944
111 | 1249.471
112 | 1233.168
113 | 1219.602
114 | 1199.086
115 | 1183.88
116 | 1167.391
117 | 1156.59
118 | 1141.965
119 | 1129.779
120 | 1112.372
121 | 1095.612
122 | 1079.156
123 | 1067.486
124 | 1055.629
125 | 1042.688
126 | 1030.645
127 | 1016.337
128 | 1002.679
129 | 989.327
130 | 976.566
131 | 964.5081
132 | 951.082
133 | 938.9961
134 | 922.7398
135 | 909.2539
136 | 893.7014
137 | 884.8148
138 | 871.7057
139 | 864.2485
140 | 849.8041
141 | 839.8493
142 | 823.8175
143 | 809.4402
144 | 793.0436
145 | 783.7468
146 | 765.3341
147 | 747.2593
148 | 736.0406
149 | 726.1102
150 | 718.9668