## Cycle
Cycle (N) | Capacity (mAh)
1 | 933.414
2 | 2364.5888
3 | 2365.098
4 | 2360.819
5 | 2354.356
6 | 2347.054
7 | 2340.053
8 | 2332.361
9 | 2325.31
10 | 2318.13
11 | 2310.977
12 | 2304.0576
13 | 2296.2304
14 | 2288.548
15 | 2280.054
16 | 2270.652
17 | 2260.752
18 | 2250.723
19 | 2239.766
20 | 2227.723
21 | 2216.889
22 | 2204.5984
23 | 2191.859
24 | 2178.77
25 | 2165.558
26 | 2151.255
27 | 2136.876
28 | 2122.541
29 | 2107.105
30 | 2090.964
31 | 2074.682
32 | 2058.714
33 | 2042.694
34 | 2025.987
35 | 2009.764
36 | 1993.9072
37 | 1978.75
38 | 1964.233
39 | 1948.736
40 | 1934.38
41 | 1918.989
42 | 1903.012
43 | 1886.4928
44 | 1869.385
45 | 1852.988
46 | 1836.01
47 | 1819.083
48 | 1802.4208
49 | 1786.609
50 | 1770.235
51 | 1754.018
52 | 1737.713
53 | 1721.2416
54 | 1704.111
55 | 1687.721
56 | 1671.6816
57 | 1654.9216
58 | 1637.753
59 | 1620.8704
60 | 1603.515
61 | 1586.33
62 | 1567.63
63 | 1547.657
64 | 1528.066
65 | 1541.907
66 | 1510.103
67 | 1468.582
68 | 1445.93
69 | 1419.804
70 | 1399.5808
71 | 1374.331
72 | 1348.666
73 | 1322.556
74 | 1296.631
75 | 1273.172
76 | 1250.144
77 | 1229.983
78 | 1208.26
79 | 1182.791
80 | 1157.308
81 | 1133.836
82 | 1107.363
83 | 1089.472
84 | 1062.844
85 | 1039.833
86 | 1021.82
87 | 996.1307
88 | 976.6687
89 | 950.7985
90 | 926.763
91 | 905.7284
92 | 889.2868
93 | 866.385
94 | 836.5506
95 | 805.2112