## Cycle
Cycle (N) | Capacity (mAh)
1 | 962.7818
2 | 2413.621
3 | 2419.143
4 | 2419.191
5 | 2415.244
6 | 2409.9616
7 | 2402.36
8 | 2394.599
9 | 2387.088
10 | 2379.762
11 | 2372.359
12 | 2365.52
13 | 2358.048
14 | 2351.081
15 | 2343.156
16 | 2334.674
17 | 2325.6016
18 | 2315.776
19 | 2305.519
20 | 2294.03
21 | 2282.436
22 | 2270.588
23 | 2258.25
24 | 2247.725
25 | 2236.679
26 | 2223.243
27 | 2209.862
28 | 2194.666
29 | 2179.859
30 | 2163.697
31 | 2147.156
32 | 2130.398
33 | 2113.171
34 | 2095.687
35 | 2078.657
36 | 2060.726
37 | 2043.07
38 | 2025.737
39 | 2007.58
40 | 1990.4704
41 | 1972.8848
42 | 1955.561
43 | 1938.142
44 | 1920.014
45 | 1901.751
46 | 1883.4048
47 | 1863.946
48 | 1844.966
49 | 1825.972
50 | 1807.62
51 | 1790.2016
52 | 1772.124
53 | 1752.7536
54 | 1732.202
55 | 1713.59
56 | 1692.421
57 | 1672.082
58 | 1651.419
59 | 1629.806
60 | 1606.723
61 | 1585.284
62 | 1562.286
63 | 1560.677
64 | 1560.866
65 | 1501.2464
66 | 1463.071
67 | 1436.783
68 | 1406.6368
69 | 1379.476
70 | 1354.459
71 | 1323.458
72 | 1291.7
73 | 1270.501
74 | 1239.02
75 | 1210.345
76 | 1189.907
77 | 1166.2896
78 | 1140.916
79 | 1115.853
80 | 1099.526
81 | 1073.449
82 | 1041.562
83 | 1010.735
84 | 985.3006
85 | 959.5732
86 | 935.7978
87 | 901.2119
88 | 872.177
89 | 845.6276
90 | 816.8552
91 | 793.2994
92 | 549.1688