## Cycle
Cycle (N) | Capacity (mAh)
1 | 953.8852
2 | 2418.5584
3 | 2418.364
4 | 2414.985
5 | 2411.352
6 | 2407.4544
7 | 2403.026
8 | 2397.909
9 | 2393.137
10 | 2387.8992
11 | 2383.167
12 | 2377.879
13 | 2373.009
14 | 2367.723
15 | 2362.4256
16 | 2357.3
17 | 2351.872
18 | 2346.15
19 | 2339.144
20 | 2332.274
21 | 2323.7424
22 | 2313.667
23 | 2302.781
24 | 2289.96
25 | 2277.976
26 | 2265.0848
27 | 2252.253
28 | 2239.968
29 | 2228.26
30 | 2214.668
31 | 2198.996
32 | 2183.474
33 | 2168.759
34 | 2152.7952
35 | 2136.7712
36 | 2122.229
37 | 2107.75
38 | 2093.856
39 | 2080.113
40 | 2067.146
41 | 2054.404
42 | 2042.393
43 | 2030.249
44 | 2017.767
45 | 2004.762
46 | 1991.572
47 | 1978.711
48 | 1965.029
49 | 1951.508
50 | 1937.082
51 | 1923.119
52 | 1909.015
53 | 1894.543
54 | 1879.31
55 | 1864.131
56 | 1848.918
57 | 1833.6896
58 | 1819.353
59 | 1804.365
60 | 1787.828
61 | 1772.105
62 | 1755.693
63 | 1739.336
64 | 1722.635
65 | 1705.262
66 | 1687.579
67 | 1695.192
68 | 1669.274
69 | 1630.105
70 | 1612.248
71 | 1591.745
72 | 1569.695
73 | 1546.4512
74 | 1523.5536
75 | 1503.894
76 | 1480.953
77 | 1461.033
78 | 1438.252
79 | 1413.396
80 | 1387.316
81 | 1363.292
82 | 1339.696
83 | 1315.165
84 | 1292.93
85 | 1267.548
86 | 1246.184
87 | 1226.598
88 | 1198.564
89 | 1176.707
90 | 1152.5864
91 | 1137.554
92 | 1115.985
93 | 1093.914
94 | 1068.121
95 | 1044.301
96 | 1025.679
97 | 1007.98
98 | 986.8319
99 | 964.2917