## Cycle
Cycle (N) | Capacity (mAh)
1 | 964.911
2 | 2417.1792
3 | 2415.115
4 | 2411.618
5 | 2408.1584
6 | 2404.643
7 | 2400.398
8 | 2395.875
9 | 2391.512
10 | 2386.763
11 | 2381.987
12 | 2377.466
13 | 2372.985
14 | 2368.129
15 | 2363.532
16 | 2358.959
17 | 2353.27
18 | 2346.791
19 | 2340.705
20 | 2333.598
21 | 2325.945
22 | 2318.199
23 | 2310.799
24 | 2301.403
25 | 2294.247
26 | 2286.4784
27 | 2280.332
28 | 2271.8688
29 | 2263.488
30 | 2254.085
31 | 2245.415
32 | 2237.661
33 | 2228.222
34 | 2219.228
35 | 2209.0016
36 | 2199.596
37 | 2189.779
38 | 2180.47
39 | 2169.731
40 | 2159.778
41 | 2148.487
42 | 2137.301
43 | 2126.124
44 | 2115.017
45 | 2103.999
46 | 2093.521
47 | 2083.215
48 | 2072.4416
49 | 2061.839
50 | 2050.89
51 | 2040.7264
52 | 2029.856
53 | 2019.237
54 | 2008.023
55 | 1995.868
56 | 1983.408
57 | 1970.271
58 | 1957.259
59 | 1944.158
60 | 1930.789
61 | 1918.464
62 | 1905.519
63 | 1892.332
64 | 1879.106
65 | 1865.178
66 | 1864.951
67 | 1856.641
68 | 1823.191
69 | 1808.824
70 | 1794.837
71 | 1780.039
72 | 1765.4336
73 | 1750.861
74 | 1735.6816
75 | 1720.515
76 | 1703.9104
77 | 1688.486
78 | 1670.7808
79 | 1654.561
80 | 1638.5232
81 | 1620.038
82 | 1601.89
83 | 1583.785
84 | 1563.591
85 | 1545.096
86 | 1525.784
87 | 1507.53
88 | 1488.335
89 | 1469.238
90 | 1449.175
91 | 1428.4
92 | 1409.123
93 | 1388.781
94 | 1369.652
95 | 1348.606
96 | 1328.239
97 | 1306.687
98 | 1282.62
99 | 1260.213
100 | 1239.029
101 | 1216.657
102 | 1197.627
103 | 1178.136
104 | 1159.534
105 | 1135.058
106 | 1111.427
107 | 1088.307