## Cycle
Cycle (N) | Capacity (mAh)
1 | 956.7209
2 | 2369.657
3 | 2365.364
4 | 2360.457
5 | 2356.758
6 | 2352.317
7 | 2348.394
8 | 2344.143
9 | 2340.204
10 | 2336.304
11 | 2332.482
12 | 2328.593
13 | 2324.157
14 | 2319.964
15 | 2315.6
16 | 2311.603
17 | 2307.432
18 | 2303.292
19 | 2299.13
20 | 2294.366
21 | 2289.462
22 | 2284.463
23 | 2278.264
24 | 2271.043
25 | 2263.638
26 | 2254.966
27 | 2246.912
28 | 2239.518
29 | 2231.996
30 | 2223.047
31 | 2212.985
32 | 2202.154
33 | 2191.737
34 | 2180.729
35 | 2170.295
36 | 2159.322
37 | 2149.473
38 | 2137.6288
39 | 2125.876
40 | 2114.7136
41 | 2104.58
42 | 2095.373
43 | 2084.563
44 | 2073.727
45 | 2062.635
46 | 2051.376
47 | 2039.904
48 | 2028.251
49 | 2017.0656
50 | 2005.453
51 | 1994.122
52 | 1983.055
53 | 1971.482
54 | 1960.025
55 | 1948.604
56 | 1936.927
57 | 1924.401
58 | 1912.244
59 | 1899.918
60 | 1887.255
61 | 1874.793
62 | 1861.546
63 | 1848.477
64 | 1835.0016
65 | 1821.736
66 | 1807.962
67 | 1793.944
68 | 1779.986
69 | 1766.083
70 | 1763.907
71 | 1763.895
72 | 1723.103
73 | 1706.748
74 | 1692.416
75 | 1676.592
76 | 1661.931
77 | 1646.533
78 | 1630.2144
79 | 1613.972
80 | 1597.542
81 | 1580.729
82 | 1562.932
83 | 1546.329
84 | 1529.006
85 | 1510.775
86 | 1492.903
87 | 1473.114
88 | 1455.353
89 | 1433.674
90 | 1412.815
91 | 1391.372
92 | 1368.813
93 | 1351.037
94 | 1330.103
95 | 1313.926
96 | 1289.004
97 | 1262.611
98 | 1242.578
99 | 1218.63
100 | 1201.672
101 | 1181.266
102 | 1164.3872
103 | 1141.211
104 | 1118.243
105 | 1094.843
106 | 1077.037
107 | 1063.172
108 | 1036.187