## Cycle
Cycle (N) | Capacity (mAh)
1 | 924.9122
2 | 2560.368
3 | 2556.316
4 | 2547.573
5 | 2540.0048
6 | 2532.154
7 | 2523.914
8 | 2513.979
9 | 2504.822
10 | 2498.674
11 | 2490.039
12 | 2481.434
13 | 2473.073
14 | 2463.732
15 | 2455.456
16 | 2447.318
17 | 2438.4544
18 | 2431.412
19 | 2423.06
20 | 2416.199
21 | 2409.584
22 | 2403.646
23 | 2396.034
24 | 2389.364
25 | 2382.054
26 | 2374.634
27 | 2368.943
28 | 2363.412
29 | 2355.114
30 | 2348.521
31 | 2342.191
32 | 2335.256
33 | 2328.551
34 | 2323.416
35 | 2316.398
36 | 2309.742
37 | 2302.681
38 | 2295.173
39 | 2288.4448
40 | 2280.688
41 | 2274.53
42 | 2266.617
43 | 2258.852
44 | 2251.264
45 | 2242.887
46 | 2233.684
47 | 2225.235
48 | 2216.973
49 | 2206.456
50 | 2197.775
51 | 2187.199
52 | 2177.3872
53 | 2165.673
54 | 2153.555
55 | 2142.785
56 | 2129.905
57 | 2116.7776
58 | 2103.632
59 | 2088.242
60 | 2073.716
61 | 2058.348
62 | 2043.06
63 | 2026.793
64 | 2009.801
65 | 1991.859
66 | 1973.728
67 | 1955.14
68 | 1935.467
69 | 1917.377
70 | 1897.521
71 | 1877.53
72 | 1856.796
73 | 1835.72
74 | 1813.647
75 | 1791.453
76 | 1768.903
77 | 1743.93
78 | 1719.35
79 | 1695.956
80 | 1668.385
81 | 1643
82 | 1620.2
83 | 1590.811
84 | 1561.355
85 | 1537.156
86 | 1511.537
87 | 1482.243
88 | 1453.933
89 | 1432.469
90 | 1406.787
91 | 1377.238
92 | 1344.277
93 | 0
94 | 0
95 | 0