## Cycle
Cycle (N) | Capacity (mAh)
1 | 983.5337
2 | 2620.133
3 | 2620.077
4 | 2616.077
5 | 2610.396
6 | 2603.672
7 | 2595.547
8 | 2587.496
9 | 2579.1472
10 | 2570.656
11 | 2562.26
12 | 2553.346
13 | 2543.21
14 | 2533.559
15 | 2524.097
16 | 2514.291
17 | 2503.681
18 | 2493.107
19 | 2481.669
20 | 2471.953
21 | 2461.8048
22 | 2451.995
23 | 2444.003
24 | 2436.346
25 | 2426.6416
26 | 2417.5152
27 | 2409.05
28 | 2400.619
29 | 2392.258
30 | 2383.394
31 | 2374.473
32 | 2365.449
33 | 2355.567
34 | 2345.331
35 | 2335.277
36 | 2324.37
37 | 2313.464
38 | 2301.825
39 | 2289.501
40 | 2277.376
41 | 2265.044
42 | 2252.3024
43 | 2239.7792
44 | 2226.586
45 | 2213.044
46 | 2198.383
47 | 2183.972
48 | 2168.72
49 | 2153.848
50 | 2137.816
51 | 2122.266
52 | 2105.367
53 | 2088.182
54 | 2071.033
55 | 2053.01
56 | 2034.088
57 | 2015.196
58 | 1995.289
59 | 1974.522
60 | 1954.272
61 | 1932.167
62 | 1909.148
63 | 1885.337
64 | 1861.833
65 | 1837.334
66 | 1810.4144
67 | 1784.0624
68 | 1756.619
69 | 1730.57
70 | 1703.407
71 | 1679.7776
72 | 1659.464
73 | 1634.838
74 | 1605.476
75 | 1578.129
76 | 1549.3952
77 | 1518.783
78 | 1485.055
79 | 1447.215
80 | 1404.539
81 | 1358.911
82 | 0
83 | 0
84 | 0
85 | 0
86 | 0
87 | 0
88 | 0
89 | 0
90 | 0
91 | 0
92 | 0
93 | 0
94 | 0
95 | 0
96 | 0
97 | 0
98 | 0
99 | 0
100 | 0
101 | 8.333333e-06
102 | 0
103 | 0
104 | 0
105 | 0
106 | 0
107 | 0
108 | 0
109 | 0
110 | 8.333333e-06
111 | 8.333333e-06
112 | 8.333333e-06
113 | 0
114 | 0
115 | 0
116 | 0
117 | 0
118 | 0
119 | 8.333333e-06
120 | 8.333333e-06
121 | 0
122 | 0
123 | 0
124 | 0
125 | 0
126 | 0
127 | 0
128 | 0
129 | 8.333333e-06
130 | 0
131 | 0
132 | 0
133 | 0
134 | 0
135 | 8.333333e-06
136 | 0
137 | 0
138 | 8.333333e-06
139 | 0
140 | 8.333333e-06
141 | 0
142 | 0
143 | 8.333333e-06
144 | 0
145 | 0
146 | 0
147 | 0
148 | 0
149 | 0
150 | 0
151 | 0
152 | 8.333333e-06
153 | 0
154 | 8.333333e-06
155 | 0
156 | 0
157 | 8.333333e-06
158 | 0
159 | 0
160 | 0
161 | 8.333333e-06
162 | 0
163 | 0
164 | 0
165 | 0
166 | 8.333333e-06
167 | 8.333333e-06
168 | 0
169 | 8.333333e-06
170 | 0
171 | 0
172 | 0
173 | 8.333333e-06
174 | 0
175 | 0
176 | 0
177 | 0
178 | 0
179 | 0
180 | 0
181 | 0
182 | 8.333333e-06
183 | 0
184 | 0
185 | 0
186 | 8.333333e-06
187 | 0
188 | 0
189 | 0
190 | 8.333333e-06
191 | 0
192 | 0
193 | 0
194 | 0
195 | 0
196 | 0
197 | 8.333333e-06
198 | 0
199 | 0
200 | 0
201 | 0
202 | 0
203 | 8.333333e-06
204 | 0
205 | 0
206 | 0
207 | 0
208 | 8.333333e-06
209 | 0
210 | 0
211 | 0
212 | 8.333333e-06
213 | 0
214 | 8.333333e-06
215 | 0
216 | 8.333333e-06
217 | 0
218 | 0
219 | 0
220 | 0
221 | 8.333333e-06
222 | 8.333333e-06
223 | 0
224 | 0
225 | 0
226 | 0
227 | 0
228 | 0
229 | 8.333333e-06
230 | 0
231 | 8.333333e-06
232 | 8.333333e-06
233 | 0
234 | 0
235 | 0
236 | 0
237 | 0
238 | 8.333333e-06
239 | 0
240 | 0
241 | 0
242 | 0
243 | 0
244 | 8.333333e-06
245 | 0
246 | 0
247 | 0
248 | 0
249 | 0
250 | 0
251 | 0
252 | 0
253 | 0
254 | 8.333333e-06
255 | 0
256 | 0
257 | 0
258 | 0
259 | 0
260 | 0
261 | 0
262 | 8.333333e-06
263 | 0
264 | 0
265 | 0
266 | 0
267 | 0
268 | 0
269 | 0
270 | 0
271 | 8.333333e-06
272 | 0
273 | 0
274 | 0
275 | 0
276 | 0
277 | 0
278 | 0
279 | 0
280 | 0
281 | 0
282 | 0
283 | 8.333333e-06
284 | 0