## Cycle
Cycle (N) | Capacity (mAh)
1 | 978.1484
2 | 2629.175
3 | 2627.326
4 | 2623.344
5 | 2618.215
6 | 2613.141
7 | 2607.529
8 | 2601.0752
9 | 2593.596
10 | 2586.4192
11 | 2578.584
12 | 2571.009
13 | 2563.493
14 | 2554.423
15 | 2544.266
16 | 2534.009
17 | 2524.84
18 | 2514.93
19 | 2504.86
20 | 2493.641
21 | 2484.908
22 | 2474.693
23 | 2465.862
24 | 2456.87
25 | 2449.038
26 | 2439.996
27 | 2431.276
28 | 2421.289
29 | 2411.752
30 | 2401.483
31 | 2391.0416
32 | 2379.809
33 | 2368.968
34 | 2357.001
35 | 2345.14
36 | 2332.672
37 | 2320.061
38 | 2306.696
39 | 2293.757
40 | 2280
41 | 2266.353
42 | 2251.809
43 | 2237.185
44 | 2222.036
45 | 2206.144
46 | 2189.687
47 | 2172.353
48 | 2154.293
49 | 2136.26
50 | 2117.5
51 | 2098.261
52 | 2078.943
53 | 2058.452
54 | 2037.334
55 | 2014.865
56 | 1991.781
57 | 1967.971
58 | 1943.872
59 | 1918.721
60 | 1892.328
61 | 1865.539
62 | 1837.139
63 | 1808.712
64 | 1779.769
65 | 1750.527
66 | 1722.091
67 | 1699.092
68 | 1673.192
69 | 1650.737
70 | 1623.551
71 | 1592.991
72 | 1558.934
73 | 1522.914
74 | 1474.577
75 | 0
76 | 0
77 | 0
78 | 0
79 | 0
80 | 0
81 | 0
82 | 0
83 | 0
84 | 0
85 | 1.388889e-05
86 | 0
87 | 0
88 | 0
89 | 0
90 | 0
91 | 0
92 | 0
93 | 0
94 | 0
95 | 0
96 | 0
97 | 0
98 | 0
99 | 1.388889e-05
100 | 1.388889e-05
101 | 0
102 | 1.388889e-05
103 | 0
104 | 0
105 | 1.388889e-05
106 | 0
107 | 0
108 | 0
109 | 0
110 | 1.388889e-05
111 | 0
112 | 0
113 | 0
114 | 1.388889e-05
115 | 0
116 | 0
117 | 0
118 | 0
119 | 0
120 | 0
121 | 0
122 | 0
123 | 0
124 | 0
125 | 0
126 | 0
127 | 1.388889e-05
128 | 0
129 | 0
130 | 0
131 | 0
132 | 0
133 | 1.388889e-05
134 | 0
135 | 0
136 | 0
137 | 0
138 | 2.5e-05
139 | 0
140 | 0
141 | 0
142 | 0
143 | 0
144 | 0
145 | 0
146 | 1.388889e-05
147 | 0