## Cycle
Cycle (N) | Capacity (mAh)
1 | 959.643
2 | 2602.8336
3 | 2601.152
4 | 2596.585
5 | 2591.912
6 | 2586.838
7 | 2580.962
8 | 2574.465
9 | 2567.045
10 | 2559.927
11 | 2551.626
12 | 2544.566
13 | 2536.841
14 | 2529.203
15 | 2521.2336
16 | 2513.694
17 | 2505.577
18 | 2497.098
19 | 2487.926
20 | 2479.686
21 | 2471.042
22 | 2462.928
23 | 2454.322
24 | 2445.892
25 | 2437.218
26 | 2428.356
27 | 2419.953
28 | 2410.739
29 | 2401.926
30 | 2392.809
31 | 2383.497
32 | 2374.128
33 | 2364.415
34 | 2354.126
35 | 2343.871
36 | 2333.188
37 | 2322.299
38 | 2311.016
39 | 2299.245
40 | 2287.06
41 | 2274.742
42 | 2262.27
43 | 2249.286
44 | 2236.296
45 | 2222.713
46 | 2208.539
47 | 2193.803
48 | 2178.939
49 | 2163.167
50 | 2147.467
51 | 2130.613
52 | 2113.269
53 | 2095.256
54 | 2077.015
55 | 2058.1216
56 | 2038.916
57 | 2018.289
58 | 1997.604
59 | 1976.28
60 | 1954.313
61 | 1932.2416
62 | 1909.009
63 | 1885.743
64 | 1860.903
65 | 1835.47
66 | 1810.615
67 | 1784.146
68 | 1757.1392
69 | 1730.2736
70 | 1701.264
71 | 1671.373
72 | 1641.006
73 | 1612.309
74 | 1584.257
75 | 1555.737
76 | 1531.538
77 | 1504.739
78 | 1474.7192
79 | 1443.509
80 | 1410.296
81 | 1373.041
82 | 0
83 | 0
84 | 0
85 | 0
86 | 0
87 | 0
88 | 0
89 | 0
90 | 0
91 | 0
92 | 0
93 | 0
94 | 0
95 | 8.333333e-06
96 | 0
97 | 0
98 | 0
99 | 1.944444e-05
100 | 0
101 | 0
102 | 0
103 | 0
104 | 0
105 | 0
106 | 0
107 | 0
108 | 0
109 | 0
110 | 0
111 | 0
112 | 1.944444e-05
113 | 0
114 | 0
115 | 0
116 | 0
117 | 0
118 | 0
119 | 0
120 | 0
121 | 0
122 | 0
123 | 0
124 | 0
125 | 0
126 | 0
127 | 0
128 | 0
129 | 0
130 | 0
131 | 0
132 | 1.944444e-05
133 | 0
134 | 0
135 | 0
136 | 0
137 | 0
138 | 1.944444e-05
139 | 0
140 | 1.944444e-05
141 | 0
142 | 0
143 | 0
144 | 0
145 | 0
146 | 0
147 | 0
148 | 0
149 | 0
150 | 0
151 | 0
152 | 0
153 | 0
154 | 0
155 | 0
156 | 0
157 | 0
158 | 0
159 | 0
160 | 0
161 | 0
162 | 0
163 | 0
164 | 0
165 | 0
166 | 0
167 | 0
168 | 0
169 | 0
170 | 0
171 | 0
172 | 0
173 | 0
174 | 0
175 | 1.944444e-05
176 | 0
177 | 0
178 | 0
179 | 0
180 | 1.944444e-05
181 | 0
182 | 0
183 | 0
184 | 0
185 | 0
186 | 1.944444e-05
187 | 1.111111e-05
188 | 0
189 | 0
190 | 0
191 | 0
192 | 0
193 | 0
194 | 0
195 | 0
196 | 1.944444e-05
197 | 0
198 | 0
199 | 0
200 | 0
201 | 1.111111e-05
202 | 0
203 | 0
204 | 0
205 | 0
206 | 0
207 | 0
208 | 0
209 | 0
210 | 0
211 | 0
212 | 0
213 | 0
214 | 1.944444e-05
215 | 1.944444e-05
216 | 0
217 | 0
218 | 0
219 | 0
220 | 0
221 | 0
222 | 0
223 | 0
224 | 1.944444e-05
225 | 0
226 | 0
227 | 1.944444e-05
228 | 0
229 | 1.944444e-05
230 | 0
231 | 0
232 | 0
233 | 0
234 | 0
235 | 0
236 | 0
237 | 0
238 | 0
239 | 0
240 | 0
241 | 0
242 | 0
243 | 0
244 | 0
245 | 0
246 | 0
247 | 0
248 | 0
249 | 0
250 | 0
251 | 0
252 | 0
253 | 0
254 | 0
255 | 0
256 | 0
257 | 0
258 | 1.944444e-05
259 | 1.944444e-05
260 | 0
261 | 0
262 | 0
263 | 1.944444e-05
264 | 0
265 | 0
266 | 0
267 | 0
268 | 0
269 | 0
270 | 0
271 | 1.944444e-05
272 | 1.944444e-05
273 | 0
274 | 0
275 | 0
276 | 0
277 | 0
278 | 4.166667e-05
279 | 0
280 | 1.944444e-05
281 | 0
282 | 0
283 | 0
284 | 0
285 | 0
286 | 0
287 | 0
288 | 0
289 | 0
290 | 0
291 | 0
292 | 0
293 | 0
294 | 0
295 | 0
296 | 0
297 | 1.944444e-05
298 | 0
299 | 0
300 | 0
301 | 0
302 | 0
303 | 0
304 | 0
305 | 0
306 | 0
307 | 1.944444e-05
308 | 0
309 | 0
310 | 1.944444e-05
311 | 1.944444e-05
312 | 0
313 | 0
314 | 1.944444e-05
315 | 1.944444e-05
316 | 0
317 | 0
318 | 0
319 | 0
320 | 0
321 | 0
322 | 0