## Cycle
Cycle (N) | Capacity (mAh)
1 | 988.3909
2 | 2624.72
3 | 2623.712
4 | 2618.458
5 | 2613.452
6 | 2607.987
7 | 2601.39
8 | 2594.268
9 | 2586.904
10 | 2579.2448
11 | 2571.686
12 | 2564.1
13 | 2557.028
14 | 2549.998
15 | 2541.907
16 | 2535.732
17 | 2529.68
18 | 2522.67
19 | 2515.595
20 | 2508.088
21 | 2501.275
22 | 2494.25
23 | 2487.356
24 | 2480.807
25 | 2473.818
26 | 2466.805
27 | 2459.934
28 | 2452.83
29 | 2445.3584
30 | 2438.155
31 | 2430.27
32 | 2422.609
33 | 2414.687
34 | 2406.681
35 | 2398.3456
36 | 2390.731
37 | 2382.247
38 | 2373.83
39 | 2364.896
40 | 2356.229
41 | 2347.099
42 | 2337.3264
43 | 2327.124
44 | 2317.667
45 | 2307.786
46 | 2297.202
47 | 2286.599
48 | 2275.674
49 | 2263.965
50 | 2251.625
51 | 2239.0352
52 | 2226.028
53 | 2211.985
54 | 2197.811
55 | 2182.952
56 | 2167.628
57 | 2151.543
58 | 2134.9584
59 | 2117.781
60 | 2100.04
61 | 2081.625
62 | 2063.106
63 | 2043.936
64 | 2024.773
65 | 2004.176
66 | 1983.248
67 | 1961.916
68 | 1938.821
69 | 1915.778
70 | 1890.894
71 | 1865.544
72 | 1840.109
73 | 1812.363
74 | 1785.493
75 | 1756.1472
76 | 1728.042
77 | 1701.738
78 | 1668.7488
79 | 1647.44
80 | 1615.052
81 | 1590.343
82 | 1562.247
83 | 1527.523
84 | 1490.934
85 | 1449.979
86 | 1400.499
87 | 1.111111e-05
88 | 2.222222e-05
89 | 8.333333e-06
90 | 0
91 | 0
92 | 0
93 | 0
94 | 0
95 | 0
96 | 0
97 | 0
98 | 0
99 | 0
100 | 2.222222e-05
101 | 0
102 | 0
103 | 0
104 | 8.333333e-06
105 | 2.222222e-05
106 | 0
107 | 2.222222e-05
108 | 0
109 | 0
110 | 0
111 | 0
112 | 0
113 | 2.222222e-05
114 | 0
115 | 0
116 | 0
117 | 0
118 | 0
119 | 0
120 | 0
121 | 0
122 | 0
123 | 0
124 | 0
125 | 0
126 | 0
127 | 0
128 | 0
129 | 0
130 | 0
131 | 0
132 | 0
133 | 2.222222e-05
134 | 0
135 | 0
136 | 1.944444e-05
137 | 0
138 | 0
139 | 2.222222e-05
140 | 0
141 | 0
142 | 0
143 | 0
144 | 2.222222e-05
145 | 1.111111e-05
146 | 0
147 | 0
148 | 8.333333e-06
149 | 0
150 | 0
151 | 0
152 | 0
153 | 1.944444e-05
154 | 2.222222e-05
155 | 0
156 | 1.111111e-05
157 | 0
158 | 1.944444e-05
159 | 0
160 | 0
161 | 0
162 | 0
163 | 0
164 | 0
165 | 0
166 | 0
167 | 0
168 | 0
169 | 0
170 | 0
171 | 0
172 | 0
173 | 0
174 | 8.333333e-06
175 | 0
176 | 2.222222e-05
177 | 0
178 | 0