## Cycle
Cycle (N) | Capacity (mAh)
1 | 986.3065
2 | 2628.695
3 | 2627.818
4 | 2623.198
5 | 2618.5312
6 | 2613.095
7 | 2606.719
8 | 2599.599
9 | 2592.4464
10 | 2584.9856
11 | 2577.286
12 | 2569.517
13 | 2560.8848
14 | 2552.123
15 | 2543.949
16 | 2535.548
17 | 2525.833
18 | 2517.161
19 | 2507.818
20 | 2498.825
21 | 2492.492
22 | 2483.794
23 | 2475.553
24 | 2468.02
25 | 2460.607
26 | 2452.726
27 | 2445.168
28 | 2438.0288
29 | 2430.282
30 | 2423.061
31 | 2415.192
32 | 2407.207
33 | 2399.904
34 | 2390.616
35 | 2381.945
36 | 2372.491
37 | 2362.939
38 | 2353.024
39 | 2342.7792
40 | 2332.3808
41 | 2321.615
42 | 2310.575
43 | 2298.55
44 | 2286.669
45 | 2274.321
46 | 2261.543
47 | 2247.988
48 | 2235.0352
49 | 2221.514
50 | 2207.607
51 | 2193.109
52 | 2178.59
53 | 2163.621
54 | 2148.217
55 | 2132.517
56 | 2116.331
57 | 2099.554
58 | 2082.073
59 | 2063.933
60 | 2045.246
61 | 2025.596
62 | 2005.383
63 | 1984.769
64 | 1962.901
65 | 1940.426
66 | 1917.63
67 | 1895.261
68 | 1868.673
69 | 1842.677
70 | 1816.157
71 | 1790.233
72 | 1761.345
73 | 1730.308
74 | 1703.033
75 | 1674.765
76 | 1647.743
77 | 1623.989
78 | 1603.354
79 | 1572.22
80 | 1537.788
81 | 1498.506
82 | 1452.942
83 | 0
84 | 0
85 | 0
86 | 0
87 | 0
88 | 0
89 | 5.277778e-05
90 | 0
91 | 0
92 | 0
93 | 0
94 | 0
95 | 0
96 | 0
97 | 0
98 | 0
99 | 0
100 | 0
101 | 0
102 | 0
103 | 0
104 | 0
105 | 0
106 | 0
107 | 0
108 | 0
109 | 0
110 | 0
111 | 0
112 | 0
113 | 0
114 | 0
115 | 0
116 | 0
117 | 0
118 | 0
119 | 0
120 | 0
121 | 0
122 | 0
123 | 0
124 | 0
125 | 0
126 | 0
127 | 0
128 | 0
129 | 0
130 | 0
131 | 0
132 | 0
133 | 0
134 | 0
135 | 0
136 | 0
137 | 0
138 | 0
139 | 0
140 | 0
141 | 0
142 | 0
143 | 0
144 | 0
145 | 0
146 | 0
147 | 0
148 | 0
149 | 5.277778e-05
150 | 0
151 | 0
152 | 0
153 | 0
154 | 0
155 | 0
156 | 0
157 | 0
158 | 0
159 | 0
160 | 0
161 | 0
162 | 0
163 | 0
164 | 0
165 | 0
166 | 0
167 | 0
168 | 0
169 | 0
170 | 0
171 | 0
172 | 0
173 | 0
174 | 0
175 | 0
176 | 0
177 | 0
178 | 0
179 | 0
180 | 0
181 | 0
182 | 0
183 | 6.388889e-05
184 | 0
185 | 4.166667e-05
186 | 0
187 | 0
188 | 0
189 | 0
190 | 0
191 | 0
192 | 0
193 | 0
194 | 0
195 | 0
196 | 0
197 | 0
198 | 0
199 | 0
200 | 0
201 | 0
202 | 0
203 | 0
204 | 4.166667e-05
205 | 0
206 | 0
207 | 0
208 | 0
209 | 0
210 | 0
211 | 0
212 | 0
213 | 0
214 | 0
215 | 0
216 | 0
217 | 0
218 | 0
219 | 0
220 | 4.166667e-05
221 | 0
222 | 0
223 | 0
224 | 0
225 | 0
226 | 0
227 | 0
228 | 0
229 | 0
230 | 0
231 | 0
232 | 0
233 | 0
234 | 0
235 | 0
236 | 0
237 | 0
238 | 0
239 | 0
240 | 0
241 | 0
242 | 0
243 | 0
244 | 0
245 | 0
246 | 0
247 | 0
248 | 0
249 | 0
250 | 0
251 | 0
252 | 0
253 | 0
254 | 0
255 | 0
256 | 0
257 | 0
258 | 0
259 | 0
260 | 0
261 | 0
262 | 0
263 | 0
264 | 0
265 | 0
266 | 0
267 | 0
268 | 0
269 | 0
270 | 0
271 | 0
272 | 0
273 | 0
274 | 0
275 | 0
276 | 0
277 | 0
278 | 0
279 | 0
280 | 0
281 | 0
282 | 0
283 | 0
284 | 0
285 | 0
286 | 0
287 | 0
288 | 0
289 | 0