## Cycle
Cycle (N) | Capacity (mAh)
1 | 945.8627
2 | 2596.898
3 | 2598.23
4 | 2593.551
5 | 2588.161
6 | 2582.063
7 | 2574.358
8 | 2565.681
9 | 2556.864
10 | 2548.183
11 | 2539.024
12 | 2530.31
13 | 2522.113
14 | 2513.347
15 | 2504.23
16 | 2494.342
17 | 2483.428
18 | 2472.24
19 | 2461.186
20 | 2449.116
21 | 2437.555
22 | 2425.832
23 | 2415.988
24 | 2406.396
25 | 2397.291
26 | 2387.75
27 | 2379.768
28 | 2369.711
29 | 2360.4512
30 | 2349.652
31 | 2339.001
32 | 2327.737
33 | 2316.298
34 | 2305.299
35 | 2293.01
36 | 2280.361
37 | 2267.504
38 | 2254.411
39 | 2240.557
40 | 2227.327
41 | 2213.122
42 | 2199.416
43 | 2184.896
44 | 2170.292
45 | 2154.921
46 | 2140.008
47 | 2123.703
48 | 2107.004
49 | 2089.299
50 | 2070.608
51 | 2051.86
52 | 2032.985
53 | 2012.646
54 | 1991.86
55 | 1969.978
56 | 1947.329
57 | 1924.834
58 | 1901.141
59 | 1876.9584
60 | 1852.588
61 | 1827.375
62 | 1801.902
63 | 1776.252
64 | 1750.375
65 | 1721.937
66 | 1693.133
67 | 1664.715
68 | 1638.459
69 | 1611.772
70 | 1580.478
71 | 1554.26
72 | 1526.134
73 | 1499.9552
74 | 1475.919
75 | 1440.958
76 | 1406.514
77 | 1370.731
78 | 1331.354
79 | 0
80 | 2.777778e-05
81 | 0
82 | 2.777778e-05
83 | 0
84 | 0
85 | 0
86 | 0
87 | 0
88 | 0
89 | 0
90 | 0
91 | 0
92 | 0
93 | 3.888889e-05
94 | 0
95 | 2.777778e-05
96 | 0
97 | 2.777778e-05
98 | 2.777778e-05
99 | 0
100 | 0
101 | 0
102 | 0
103 | 0
104 | 0
105 | 0
106 | 3.888889e-05
107 | 0
108 | 2.777778e-05
109 | 0
110 | 0
111 | 0
112 | 0
113 | 0
114 | 2.777778e-05
115 | 0
116 | 3.888889e-05
117 | 0
118 | 0
119 | 0
120 | 2.777778e-05
121 | 5.833333e-05
122 | 0
123 | 0
124 | 3.888889e-05
125 | 0
126 | 0
127 | 0
128 | 0
129 | 0
130 | 2.777778e-05
131 | 0
132 | 0
133 | 0
134 | 0
135 | 0
136 | 0
137 | 0
138 | 0
139 | 0
140 | 0
141 | 0
142 | 2.777778e-05
143 | 0
144 | 2.777778e-05
145 | 0
146 | 0
147 | 0
148 | 0
149 | 0
150 | 0
151 | 0
152 | 0
153 | 0
154 | 0
155 | 0
156 | 3.888889e-05
157 | 0
158 | 0
159 | 0
160 | 0
161 | 0
162 | 0
163 | 0
164 | 2.777778e-05
165 | 2.777778e-05
166 | 0
167 | 3.888889e-05
168 | 0
169 | 0
170 | 2.777778e-05
171 | 0
172 | 2.777778e-05
173 | 0
174 | 0
175 | 0
176 | 0
177 | 0
178 | 0
179 | 0
180 | 0
181 | 0
182 | 2.777778e-05
183 | 0
184 | 0
185 | 2.777778e-05
186 | 0
187 | 0
188 | 0
189 | 3.888889e-05
190 | 0
191 | 2.777778e-05
192 | 0
193 | 0
194 | 0
195 | 0
196 | 0
197 | 0
198 | 0
199 | 0
200 | 0
201 | 0
202 | 0
203 | 0
204 | 2.777778e-05
205 | 0
206 | 2.777778e-05
207 | 0
208 | 0
209 | 0
210 | 0
211 | 0
212 | 0
213 | 0
214 | 0
215 | 0
216 | 0
217 | 0
218 | 0
219 | 0
220 | 2.777778e-05
221 | 0
222 | 0
223 | 3.888889e-05
224 | 0
225 | 2.777778e-05
226 | 2.777778e-05
227 | 5.277778e-05
228 | 0
229 | 0
230 | 0
231 | 0
232 | 0
233 | 0
234 | 0
235 | 0
236 | 0
237 | 2.777778e-05
238 | 0
239 | 0
240 | 0
241 | 0
242 | 0
243 | 0
244 | 0
245 | 0
246 | 2.777778e-05
247 | 3.888889e-05
248 | 0
249 | 0
250 | 0
251 | 0
252 | 0
253 | 0
254 | 0
255 | 0
256 | 0
257 | 5.277778e-05
258 | 3.888889e-05
259 | 0
260 | 0
261 | 0
262 | 0
263 | 2.777778e-05
264 | 2.777778e-05
265 | 2.777778e-05
266 | 0
267 | 0
268 | 0
269 | 2.777778e-05
270 | 0
271 | 0
272 | 0
273 | 0
274 | 7.222222e-05
275 | 0
276 | 0
277 | 0
278 | 0
279 | 0
280 | 0
281 | 0
282 | 0
283 | 0
284 | 0
285 | 0
286 | 3.888889e-05
287 | 0
288 | 0
289 | 0
290 | 0
291 | 3.888889e-05
292 | 0
293 | 2.777778e-05
294 | 0
295 | 0
296 | 0
297 | 0
298 | 2.777778e-05
299 | 0
300 | 0
301 | 3.888889e-05
302 | 0
303 | 0
304 | 0
305 | 0
306 | 0
307 | 0
308 | 0
309 | 2.777778e-05
310 | 0
311 | 0
312 | 0
313 | 2.777778e-05
314 | 0
315 | 0
316 | 0
317 | 0
318 | 0
319 | 0
320 | 2.777778e-05
321 | 2.777778e-05
322 | 0
323 | 0
324 | 0
325 | 0
326 | 0
327 | 0
328 | 0
329 | 0
330 | 0
331 | 0
332 | 0
333 | 0
334 | 2.777778e-05
335 | 0
336 | 2.777778e-05
337 | 2.777778e-05
338 | 0
339 | 2.777778e-05
340 | 0
341 | 0
342 | 0
343 | 0
344 | 0
345 | 0
346 | 0
347 | 3.888889e-05
348 | 0
349 | 0
350 | 0
351 | 0
352 | 0
353 | 0
354 | 0
355 | 0
356 | 0
357 | 0
358 | 2.777778e-05
359 | 0
360 | 0
361 | 0
362 | 0
363 | 0
364 | 0
365 | 7.222222e-05