## Cycle
Cycle (N) | Capacity (mAh)
1 | 957.4324
2 | 2615.439
3 | 2619.341
4 | 2616.627
5 | 2611.292
6 | 2605.2464
7 | 2598.124
8 | 2589.31
9 | 2580.43
10 | 2571.838
11 | 2562.903
12 | 2554.1
13 | 2544.583
14 | 2533.9728
15 | 2521.2608
16 | 2507.692
17 | 2493.408
18 | 2479.8064
19 | 2466.443
20 | 2453.669
21 | 2441.788
22 | 2430.335
23 | 2418.439
24 | 2405.1664
25 | 2391.782
26 | 2376.559
27 | 2360.984
28 | 2344.225
29 | 2327.165
30 | 2308.99
31 | 2289.906
32 | 2271.371
33 | 2252.454
34 | 2233.3184
35 | 2215.298
36 | 2197.266
37 | 2179.3664
38 | 2160.41
39 | 2141.471
40 | 2122.344
41 | 2101.87
42 | 2081.274
43 | 2059.539
44 | 2037.218
45 | 2014.365
46 | 1991.106
47 | 1966.748
48 | 1942.871
49 | 1917.437
50 | 1891.838
51 | 1866.331
52 | 1840.895
53 | 1816.588
54 | 1786.513
55 | 1758.7984
56 | 1733.529
57 | 1708.16
58 | 1678.907
59 | 1658.003
60 | 1630.344
61 | 1608.081
62 | 1585.81
63 | 1556.392
64 | 1528.277
65 | 1498.226
66 | 1465.1376
67 | 1429.184
68 | 1388.5864
69 | 1341.7
70 | 0
71 | 8.333333e-06
72 | 0
73 | 0
74 | 0
75 | 0
76 | 0
77 | 0
78 | 0
79 | 0
80 | 0
81 | 0
82 | 0
83 | 0
84 | 0
85 | 0
86 | 0
87 | 0
88 | 0
89 | 0
90 | 0
91 | 0
92 | 0
93 | 0