## Cycle
Cycle (N) | Capacity (mAh)
1 | 970.2003
2 | 2623.506
3 | 2626.47
4 | 2622.397
5 | 2616.153
6 | 2609.189
7 | 2600.761
8 | 2591.236
9 | 2582.53
10 | 2572.733
11 | 2563.306
12 | 2553.979
13 | 2544.492
14 | 2534.7936
15 | 2526.406
16 | 2517.599
17 | 2508.82
18 | 2499.431
19 | 2490.775
20 | 2481.561
21 | 2472.9872
22 | 2463.49
23 | 2454.3792
24 | 2445.55
25 | 2435.777
26 | 2427.182
27 | 2418.143
28 | 2408.949
29 | 2399.595
30 | 2390.001
31 | 2380.658
32 | 2370.766
33 | 2360.801
34 | 2350.868
35 | 2340.888
36 | 2330.383
37 | 2320.995
38 | 2310.422
39 | 2300.2544
40 | 2289.482
41 | 2277.9728
42 | 2266.715
43 | 2254.6768
44 | 2242.537
45 | 2229.066
46 | 2215.813
47 | 2200.99
48 | 2186.201
49 | 2171.185
50 | 2155.656
51 | 2139.642
52 | 2122.91
53 | 2105.521
54 | 2087.776
55 | 2069.722
56 | 2050.472
57 | 2030.504
58 | 2010.496
59 | 1990.1
60 | 1969.233
61 | 1946.297
62 | 1923.111
63 | 1899.175
64 | 1874.873
65 | 1848.876
66 | 1822.9072
67 | 1795.032
68 | 1767.203
69 | 1738.408
70 | 1707.902
71 | 1677.816
72 | 1646.1584
73 | 1613.183
74 | 1579.071
75 | 1549.684
76 | 1513.615
77 | 1485.315
78 | 1457.038
79 | 1432
80 | 1407.299
81 | 1371.078
82 | 0
83 | 0
84 | 0
85 | 0
86 | 0
87 | 0
88 | 0
89 | 0
90 | 0
91 | 0
92 | 0
93 | 0
94 | 0
95 | 0
96 | 0
97 | 0
98 | 0
99 | 0
100 | 0
101 | 0
102 | 0
103 | 0
104 | 0
105 | 0
106 | 0
107 | 0
108 | 0
109 | 0
110 | 0
111 | 0
112 | 2.777778e-06
113 | 0
114 | 0
115 | 0
116 | 0
117 | 0
118 | 2.777778e-06
119 | 0
120 | 0
121 | 0
122 | 0
123 | 0
124 | 0
125 | 0
126 | 0
127 | 0
128 | 0
129 | 0
130 | 0
131 | 0
132 | 0
133 | 0
134 | 0
135 | 0
136 | 0
137 | 0
138 | 0
139 | 0
140 | 0
141 | 0
142 | 0
143 | 0
144 | 0
145 | 0
146 | 0
147 | 0
148 | 0
149 | 0
150 | 0
151 | 0
152 | 0
153 | 0
154 | 0
155 | 0
156 | 0
157 | 0
158 | 0
159 | 0
160 | 0
161 | 0
162 | 0
163 | 0
164 | 0
165 | 0
166 | 0
167 | 0
168 | 0
169 | 0
170 | 0
171 | 2.777778e-06
172 | 2.777778e-06
173 | 0
174 | 0
175 | 0
176 | 0
177 | 0
178 | 0
179 | 0
180 | 0
181 | 0
182 | 0
183 | 0
184 | 0
185 | 0
186 | 0
187 | 0
188 | 0
189 | 0
190 | 0
191 | 2.777778e-06
192 | 0
193 | 0
194 | 0
195 | 0
196 | 0
197 | 0
198 | 0
199 | 0
200 | 0
201 | 0
202 | 0
203 | 0
204 | 0
205 | 0
206 | 0
207 | 0
208 | 0
209 | 0
210 | 0
211 | 0
212 | 0
213 | 0
214 | 0
215 | 0
216 | 0
217 | 0
218 | 0
219 | 0
220 | 0
221 | 0
222 | 0
223 | 0
224 | 0
225 | 0
226 | 0
227 | 0
228 | 0
229 | 0
230 | 0
231 | 0
232 | 0
233 | 0
234 | 0
235 | 0
236 | 0
237 | 0
238 | 0
239 | 0
240 | 0
241 | 0
242 | 0
243 | 0
244 | 0
245 | 0
246 | 0
247 | 0
248 | 0
249 | 0
250 | 0
251 | 0
252 | 0
253 | 0
254 | 0
255 | 0
256 | 0
257 | 0
258 | 0
259 | 0
260 | 0
261 | 0
262 | 0
263 | 0
264 | 0
265 | 0
266 | 0
267 | 0
268 | 0
269 | 0
270 | 0
271 | 0
272 | 0
273 | 0
274 | 0
275 | 0