## Cycle
Cycle (N) | Capacity (mAh)
1 | 955.7994
2 | 2612.802
3 | 2613.715
4 | 2608.958
5 | 2602.894
6 | 2596.551
7 | 2589.288
8 | 2581.423
9 | 2573.058
10 | 2564.767
11 | 2556.568
12 | 2548.092
13 | 2539.37
14 | 2529.754
15 | 2520.253
16 | 2509.256
17 | 2499.636
18 | 2489.928
19 | 2480.3472
20 | 2470.941
21 | 2462.396
22 | 2453.049
23 | 2444.599
24 | 2436.086
25 | 2427.824
26 | 2419.01
27 | 2410.711
28 | 2402.3264
29 | 2393.206
30 | 2384.297
31 | 2375.224
32 | 2366.13
33 | 2356.512
34 | 2347.206
35 | 2337.771
36 | 2328.58
37 | 2319.14
38 | 2309.669
39 | 2299.673
40 | 2289.663
41 | 2278.746
42 | 2268.293
43 | 2257.074
44 | 2245.354
45 | 2233.863
46 | 2221.879
47 | 2209.702
48 | 2196.5168
49 | 2183.238
50 | 2168.823
51 | 2154.112
52 | 2139.501
53 | 2123.847
54 | 2107.677
55 | 2091.372
56 | 2074.001
57 | 2056.585
58 | 2038.2832
59 | 2019.0416
60 | 1999.572
61 | 1979.375
62 | 1958.54
63 | 1936.868
64 | 1914.257
65 | 1891.644
66 | 1868.117
67 | 1843.679
68 | 1819.315
69 | 1793.916
70 | 1768.339
71 | 1742.895
72 | 1717.023
73 | 1688.265
74 | 1661.0176
75 | 1633.849
76 | 1606.366
77 | 1579.013
78 | 1552.341
79 | 1527.7712
80 | 1502.952
81 | 1477.404
82 | 1450.583
83 | 1420.371
84 | 1387.351
85 | 1351.42
86 | 1311.048
87 | 0
88 | 0
89 | 0
90 | 0
91 | 0
92 | 0
93 | 0
94 | 0
95 | 0
96 | 0
97 | 0
98 | 0
99 | 0
100 | 0
101 | 0
102 | 0
103 | 8.333333e-06
104 | 0
105 | 0
106 | 0
107 | 0
108 | 0
109 | 0
110 | 0
111 | 0
112 | 0
113 | 0