## Cycle
Cycle (N) | Capacity (mAh)
1 | 920.4199
2 | 2718.678
3 | 2715.6448
4 | 2708.532
5 | 2701.941
6 | 2694.957
7 | 2685.222
8 | 2675.707
9 | 2665.109
10 | 2654.477
11 | 2643.4672
12 | 2633.4048
13 | 2622.7808
14 | 2614.699
15 | 2603.928
16 | 2594.069
17 | 2584.342
18 | 2574.299
19 | 2565.373
20 | 2557.121
21 | 2547.9472
22 | 2539.092
23 | 2529.743
24 | 2520.76
25 | 2512.372
26 | 2504.4
27 | 2496.591
28 | 2489.092
29 | 2481.257
30 | 2473.874
31 | 2465.261
32 | 2457.852
33 | 2449.953
34 | 2442.4144
35 | 2434.366
36 | 2425.76
37 | 2417.19
38 | 2408.297
39 | 2399.2288
40 | 2389.43
41 | 2379.158
42 | 2368.238
43 | 2357.116
44 | 2345.687
45 | 2333.831
46 | 2321.742
47 | 2309.542
48 | 2296.592
49 | 2283.558
50 | 2269.566
51 | 2255.953
52 | 2241.84
53 | 2227.28
54 | 2212.762
55 | 2198.066
56 | 2181.659
57 | 2164.985
58 | 2148.253
59 | 2129.708
60 | 2110.1728
61 | 2090.708
62 | 2069.1488
63 | 2047.268
64 | 2024.397
65 | 2000.986
66 | 1975.07
67 | 1948.887
68 | 1921.48
69 | 1894.372
70 | 1866.322
71 | 1837.193
72 | 1807.604
73 | 1777.577
74 | 1747.415
75 | 1717.652
76 | 1686.185
77 | 1657.5584
78 | 1630.025
79 | 1605.575
80 | 1579.121
81 | 5.555556e-05
82 | 0.0001
83 | 2.222222e-05
84 | 0.0001333333
85 | 4.444444e-05
86 | 4.444444e-05
87 | 0
88 | 1.111111e-05
89 | 4.444444e-05
90 | 0.0001
91 | 6.666667e-05
92 | 7.777778e-05
93 | 4.444444e-05
94 | 0.0001222222
95 | 2.222222e-05
96 | 6.666667e-05
97 | 5.555556e-05
98 | 1.111111e-05
99 | 8.888889e-05
100 | 2.222222e-05
101 | 2.222222e-05
102 | 2.222222e-05
103 | 2.222222e-05
104 | 7.777778e-05
105 | 1.111111e-05
106 | 4.444444e-05
107 | 5.555556e-05
108 | 6.666667e-05
109 | 1.111111e-05
110 | 5.555556e-05
111 | 5.555556e-05
112 | 2.222222e-05
113 | 7.777778e-05
114 | 7.777778e-05
115 | 5.555556e-05
116 | 0.0001111111
117 | 3.333333e-05
118 | 1.111111e-05
119 | 5.555556e-05
120 | 1.111111e-05
121 | 6.666667e-05
122 | 5.555556e-05
123 | 6.666667e-05
124 | 5.555556e-05
125 | 3.333333e-05
126 | 4.444444e-05
127 | 4.444444e-05
128 | 0.0001111111
129 | 3.333333e-05
130 | 6.666667e-05
131 | 4.444444e-05
132 | 6.666667e-05
133 | 8.888889e-05
134 | 1.111111e-05
135 | 7.777778e-05
136 | 5.555556e-05
137 | 4.444444e-05
138 | 7.777778e-05
139 | 0.0001
140 | 8.888889e-05
141 | 8.888889e-05
142 | 7.777778e-05
143 | 1.111111e-05
144 | 4.444444e-05
145 | 5.555556e-05
146 | 8.888889e-05
147 | 7.777778e-05
148 | 5.555556e-05
149 | 8.888889e-05
150 | 0.0001111111
151 | 7.777778e-05
152 | 5.555556e-05
153 | 8.888889e-05
154 | 7.777778e-05
155 | 7.777778e-05
156 | 6.666667e-05
157 | 5.555556e-05
158 | 5.555556e-05
159 | 0.0001111111
160 | 5.555556e-05
161 | 8.888889e-05
162 | 6.666667e-05
163 | 0.0001
164 | 8.888889e-05
165 | 0.0001
166 | 1.111111e-05
167 | 2.222222e-05
168 | 7.777778e-05
169 | 1.111111e-05
170 | 5.555556e-05
171 | 0.0001
172 | 6.666667e-05
173 | 8.888889e-05
174 | 0.0001111111
175 | 2.222222e-05
176 | 7.777778e-05
177 | 2.222222e-05
178 | 7.777778e-05
179 | 3.333333e-05
180 | 1.111111e-05
181 | 3.333333e-05
182 | 0
183 | 6.666667e-05
184 | 1.111111e-05
185 | 0.0001222222
186 | 6.666667e-05
187 | 5.555556e-05
188 | 6.666667e-05
189 | 1.111111e-05
190 | 1.111111e-05
191 | 3.333333e-05
192 | 2.222222e-05
193 | 2.222222e-05
194 | 8.888889e-05
195 | 1.111111e-05
196 | 8.888889e-05
197 | 3.333333e-05
198 | 0.0001
199 | 0