## Cycle
Cycle (N) | Capacity (mAh)
1 | 936.7394
2 | 2766.11
3 | 2771.644
4 | 2767.712
5 | 2762.153
6 | 2755.54
7 | 2747.61
8 | 2738.098
9 | 2727.385
10 | 2716.8416
11 | 2705.369
12 | 2694.615
13 | 2682.602
14 | 2669.0448
15 | 2655.277
16 | 2641.942
17 | 2629.871
18 | 2618.407
19 | 2607.311
20 | 2595.4848
21 | 2583.966
22 | 2572.523
23 | 2561.526
24 | 2549.699
25 | 2538.29
26 | 2526.549
27 | 2515.513
28 | 2504.037
29 | 2492.584
30 | 2480.862
31 | 2468.6128
32 | 2456.448
33 | 2443.868
34 | 2431.506
35 | 2419.423
36 | 2407.851
37 | 2395.424
38 | 2382.809
39 | 2369.711
40 | 2355.325
41 | 2340.91
42 | 2325.37
43 | 2308.3
44 | 2291.015
45 | 2271.74
46 | 2252.199
47 | 2230.875
48 | 2209.04
49 | 2186.884
50 | 2163.532
51 | 2139.25
52 | 2113.618
53 | 2087.631
54 | 2060.207
55 | 2032.4528
56 | 2002.882
57 | 1972.693
58 | 1941.34
59 | 1909.094
60 | 1876.09
61 | 1843.743
62 | 1813.956
63 | 1784.722
64 | 1757.178
65 | 1723.726
66 | 1684.641
67 | 0
68 | 0
69 | 0
70 | 0
71 | 1.388889e-05
72 | 0
73 | 0
74 | 2.777778e-06
75 | 0
76 | 2.777778e-06
77 | 2.777778e-06
78 | 0
79 | 0
80 | 2.777778e-06
81 | 0
82 | 2.777778e-06
83 | 2.777778e-06
84 | 2.777778e-06
85 | 2.777778e-06
86 | 2.777778e-06
87 | 0
88 | 2.777778e-06
89 | 0
90 | 1.388889e-05
91 | 0
92 | 0
93 | 0
94 | 0
95 | 0
96 | 0
97 | 0
98 | 2.777778e-06
99 | 0
100 | 2.777778e-06
101 | 0
102 | 2.777778e-06
103 | 0
104 | 0