## Cycle
Cycle (N) | Capacity (mAh)
1 | 925.1617
2 | 2733.126
3 | 2728.833
4 | 2721.924
5 | 2715.769
6 | 2708.509
7 | 2700.564
8 | 2691.751
9 | 2681.696
10 | 2672.337
11 | 2661.332
12 | 2650.687
13 | 2642.107
14 | 2633.729
15 | 2624.4208
16 | 2615.13
17 | 2605.9184
18 | 2596.673
19 | 2587.414
20 | 2578.774
21 | 2570.355
22 | 2562.3552
23 | 2554.358
24 | 2546.242
25 | 2538.777
26 | 2531.386
27 | 2524.031
28 | 2516.756
29 | 2510.059
30 | 2503.019
31 | 2496.1616
32 | 2488.572
33 | 2481.499
34 | 2473.9344
35 | 2466.241
36 | 2458.47
37 | 2449.854
38 | 2441.026
39 | 2432.007
40 | 2422.467
41 | 2412.983
42 | 2403.47
43 | 2393.111
44 | 2382.491
45 | 2371.767
46 | 2360.715
47 | 2349.827
48 | 2338.066
49 | 2325.999
50 | 2314.076
51 | 2301.628
52 | 2288.304
53 | 2275.374
54 | 2261.326
55 | 2246.8256
56 | 2231.9024
57 | 2216.924
58 | 2200.488
59 | 2183.468
60 | 2164.87
61 | 2145.516
62 | 2125.527
63 | 2104.557
64 | 2083.083
65 | 2060.443
66 | 2037.278
67 | 2013.665
68 | 1988.625
69 | 1963.682
70 | 1936.577
71 | 1909.068
72 | 1880.1888
73 | 1850.911
74 | 1820.322
75 | 1790.6384
76 | 1768.712
77 | 1738.606
78 | 1708.632
79 | 1682.328
80 | 1647.994
81 | 2.777778e-06
82 | 0
83 | 0
84 | 0
85 | 0
86 | 0
87 | 2.777778e-06
88 | 0
89 | 2.777778e-06
90 | 0
91 | 1.666667e-05
92 | 1.388889e-05
93 | 0
94 | 0
95 | 0
96 | 1.388889e-05
97 | 0
98 | 2.777778e-06
99 | 0
100 | 0
101 | 0
102 | 1.388889e-05
103 | 2.777778e-06
104 | 0
105 | 2.777778e-06
106 | 0
107 | 2.777778e-06
108 | 0
109 | 2.777778e-06
110 | 2.777778e-06
111 | 2.777778e-06
112 | 1.666667e-05
113 | 0
114 | 0
115 | 0
116 | 0
117 | 2.777778e-06
118 | 0
119 | 0
120 | 0
121 | 0
122 | 0
123 | 0
124 | 0
125 | 2.777778e-06
126 | 0
127 | 0
128 | 1.666667e-05
129 | 1.388889e-05
130 | 2.777778e-06
131 | 0
132 | 0
133 | 0
134 | 0
135 | 0
136 | 2.777778e-06
137 | 0
138 | 1.388889e-05
139 | 0
140 | 1.388889e-05
141 | 0
142 | 0
143 | 2.777778e-06
144 | 0
145 | 0
146 | 1.666667e-05
147 | 0
148 | 1.388889e-05
149 | 0
150 | 0
151 | 0
152 | 0
153 | 1.666667e-05
154 | 0
155 | 0
156 | 0
157 | 1.388889e-05
158 | 0
159 | 0
160 | 2.777778e-06
161 | 1.388889e-05
162 | 2.777778e-06
163 | 2.777778e-06
164 | 0
165 | 1.388889e-05
166 | 0
167 | 0
168 | 0
169 | 0
170 | 1.666667e-05
171 | 1.666667e-05
172 | 0
173 | 2.777778e-06
174 | 0
175 | 1.388889e-05
176 | 0
177 | 2.777778e-06
178 | 1.666667e-05
179 | 2.777778e-06
180 | 0
181 | 0
182 | 1.388889e-05
183 | 2.777778e-06
184 | 0
185 | 0
186 | 2.777778e-06
187 | 0
188 | 1.666667e-05
189 | 0
190 | 0